## All_Parameters
Step | Type | V_initial_RHE | V_final_RHE | dV | A_1exp (mA) | A_1exp_err | tau_1exp (ms) | tau_1exp_err (ms) | B_1exp (mA·s^0.5) | B_1exp_err | C_1exp (mA) | C_1exp_err | R2_1exp | BIC_1exp | ¦A¦_1exp | ¦B¦_1exp | ¦B¦/dV_1exp | Q_exp_1exp (mC) | A1_2exp (mA) | A1_2exp_err | tau1_2exp (ms) | tau1_2exp_err (ms) | A2_2exp (mA) | A2_2exp_err | tau2_2exp (ms) | tau2_2exp_err (ms) | B_2exp (mA·s^0.5) | B_2exp_err | C_2exp (mA) | C_2exp_err | R2_2exp | BIC_2exp | delta_BIC | Best_Model | ¦A1¦_2exp | ¦A2¦_2exp | ¦B¦_2exp | ¦B¦/dV_2exp | tau2/tau1 | ¦A1¦/¦A2¦ | Q_fast (mC) | Q_slow (mC) | Q_total_2exp (mC) | Q_fast/Q_total
2 | FALLING | 1.380527 | 1.310566 | 0.06996102 | 6.417071 | 0.002569669 | 18.49775 | 0.008173619 | 0.01056447 | 0.0001117615 | -0.02814959 | 0.0001140233 | 0.9991945 | -192835.3 | 6.417071 | 0.01056447 | 0.1510051 | 118.7014 | 6.485215 | 0.004932982 | 17.85046 | 0.01613147 | 0.1340762 | 0.003671255 | 84.75788 | 1.851326 | 0.001796704 | 0.0002055736 | -0.02158895 | 0.0001654899 | 0.9993231 | -196294 | -3458.751 | 2exp | 6.485215 | 0.1340762 | 0.001796704 | 0.0256815 | 4.748217 | 48.36961 | 115.7641 | 11.36402 | 127.1281 | 0.9106097
4 | FALLING | 1.400608 | 1.310566 | 0.0900415 | 8.060351 | 0.002753817 | 19.28827 | 0.007210985 | 0.01454636 | 0.0001231436 | -0.03111026 | 0.0001251526 | 0.9994238 | -189317.6 | 8.060351 | 0.01454636 | 0.1615517 | 155.4702 | 8.198624 | 0.004494374 | 18.65026 | 0.01161804 | 0.1539902 | 0.002645976 | 105.9263 | 1.61527 | 0.0008914356 | 0.0002323668 | -0.02105828 | 0.0001815925 | 0.9995694 | -195122 | -5804.401 | 2exp | 8.198624 | 0.1539902 | 0.0008914356 | 0.009900275 | 5.679614 | 53.24121 | 152.9064 | 16.3116 | 169.218 | 0.903606
6 | FALLING | 1.420612 | 1.310573 | 0.1100382 | 9.295691 | 0.003191396 | 20.34816 | 0.007558704 | 0.01942727 | 0.0001477449 | -0.03494601 | 0.0001494175 | 0.9994331 | -182493.9 | 9.295691 | 0.01942727 | 0.1765502 | 189.1502 | 9.472423 | 0.004889741 | 19.41838 | 0.01154741 | 0.2517611 | 0.003231017 | 100.2212 | 1.080836 | -0.0005681011 | 0.000238064 | -0.02019839 | 0.0001873544 | 0.9996675 | -193136.5 | -10642.62 | 2exp | 9.472423 | 0.2517611 | 0.0005681011 | 0.005162761 | 5.161152 | 37.62465 | 183.9391 | 25.23179 | 209.1709 | 0.8793723
8 | FALLING | 1.440675 | 1.310571 | 0.1301039 | 10.06355 | 0.003914161 | 21.57075 | 0.008960647 | 0.02789453 | 0.0001879968 | -0.04096304 | 0.0001891066 | 0.9993022 | -173357.8 | 10.06355 | 0.02789453 | 0.2144019 | 217.0783 | 10.2745 | 0.005598737 | 20.1778 | 0.01263395 | 0.3985355 | 0.004064607 | 95.687 | 0.775774 | -0.0005262129 | 0.0002538379 | -0.01997976 | 0.0002009065 | 0.9996928 | -189739 | -16381.2 | 2exp | 10.2745 | 0.3985355 | 0.0005262129 | 0.004044558 | 4.742192 | 25.78063 | 207.3167 | 38.13467 | 245.4514 | 0.8446345
10 | FALLING | 1.460685 | 1.310576 | 0.1501089 | 10.53848 | 0.004435 | 22.80547 | 0.01011827 | 0.03586782 | 0.0002204165 | -0.04715255 | 0.0002205859 | 0.9992143 | -167466.7 | 10.53848 | 0.03586782 | 0.2389453 | 240.3349 | 10.69657 | 0.00636615 | 20.84569 | 0.01381338 | 0.5904023 | 0.005257062 | 86.63762 | 0.5561694 | 0.001596748 | 0.0002418164 | -0.02173846 | 0.0001937557 | 0.9997463 | -190038.8 | -22572.02 | 2exp | 10.69657 | 0.5904023 | 0.001596748 | 0.01063726 | 4.156141 | 18.11743 | 222.9773 | 51.15105 | 274.1284 | 0.8134048
12 | FALLING | 1.480425 | 1.310567 | 0.1698578 | 10.78124 | 0.005330379 | 24.2337 | 0.01244677 | 0.04491205 | 0.0002747111 | -0.05311493 | 0.0002733937 | 0.9989629 | -159170 | 10.78124 | 0.04491205 | 0.2644098 | 261.2693 | 10.84964 | 0.007282787 | 21.32561 | 0.01511888 | 0.9034663 | 0.006456534 | 80.55066 | 0.3834054 | 0.001106459 | 0.0002333281 | -0.02054441 | 0.0001885832 | 0.999782 | -190323.3 | -31153.29 | 2exp | 10.84964 | 0.9034663 | 0.001106459 | 0.006514031 | 3.777181 | 12.0089 | 231.375 | 72.77481 | 304.1499 | 0.7607271
14 | FALLING | 1.500411 | 1.310569 | 0.1898423 | 10.94152 | 0.005896389 | 25.61455 | 0.01414165 | 0.05229262 | 0.0003138512 | -0.05818072 | 0.0003107657 | 0.9988133 | -154300.8 | 10.94152 | 0.05229262 | 0.2754529 | 280.2622 | 10.8383 | 0.008320738 | 21.81137 | 0.01651163 | 1.217099 | 0.007729989 | 75.64573 | 0.2965217 | 0.002767361 | 0.0002224825 | -0.02128126 | 0.0001811143 | 0.9998136 | -191279.8 | -36979.02 | 2exp | 10.8383 | 1.217099 | 0.002767361 | 0.01457716 | 3.468179 | 8.905023 | 236.3981 | 92.06836 | 328.4665 | 0.7197024
16 | FALLING | 1.520451 | 1.310573 | 0.2098776 | 11.02023 | 0.00643288 | 26.96406 | 0.01591334 | 0.06049853 | 0.0003525652 | -0.06391631 | 0.0003474672 | 0.9986606 | -150066.9 | 11.02023 | 0.06049853 | 0.2882562 | 297.1501 | 10.72873 | 0.009113229 | 22.20852 | 0.01762861 | 1.542713 | 0.008656002 | 72.95243 | 0.2400624 | 0.005261066 | 0.000214663 | -0.02273109 | 0.0001754391 | 0.9998373 | -192182.9 | -42116.04 | 2exp | 10.72873 | 1.542713 | 0.005261066 | 0.0250673 | 3.284885 | 6.954458 | 238.2693 | 112.5447 | 350.8139 | 0.6791899
18 | FALLING | 1.540454 | 1.310568 | 0.2298864 | 11.08016 | 0.006726759 | 28.23359 | 0.01712151 | 0.06650622 | 0.0003782596 | -0.06776616 | 0.0003712336 | 0.9985948 | -147621.7 | 11.08016 | 0.06650622 | 0.2893004 | 312.8327 | 10.42659 | 0.0107708 | 22.3903 | 0.01976802 | 1.98232 | 0.01048812 | 67.92929 | 0.1948506 | 0.009114755 | 0.0002032504 | -0.02484214 | 0.0001674485 | 0.9998576 | -193365.5 | -45743.82 | 2exp | 10.42659 | 1.98232 | 0.009114755 | 0.03964895 | 3.033871 | 5.259793 | 233.4545 | 134.6576 | 368.1121 | 0.6341941
20 | FALLING | 1.560484 | 1.31058 | 0.2499038 | 11.10175 | 0.007017793 | 29.61238 | 0.01846219 | 0.0722343 | 0.0004050658 | -0.07195183 | 0.0003958285 | 0.9985224 | -145258.5 | 11.10175 | 0.0722343 | 0.2890484 | 328.7491 | 10.06047 | 0.01188663 | 22.54833 | 0.02134811 | 2.4572 | 0.0117036 | 65.00723 | 0.1592205 | 0.01192662 | 0.0001923905 | -0.02677346 | 0.0001592587 | 0.9998772 | -194964.9 | -49706.37 | 2exp | 10.06047 | 2.4572 | 0.01192662 | 0.04772484 | 2.883018 | 4.094283 | 226.8468 | 159.7358 | 386.5825 | 0.5868004
22 | FALLING | 1.580493 | 1.310566 | 0.2699272 | 11.14187 | 0.007251125 | 30.85689 | 0.0195879 | 0.07595195 | 0.0004279126 | -0.07347812 | 0.0004166046 | 0.9984689 | -143382 | 11.14187 | 0.07595195 | 0.2813794 | 343.8034 | 9.73102 | 0.01351028 | 22.68225 | 0.02412359 | 2.893025 | 0.01337635 | 63.24229 | 0.1450848 | 0.01336404 | 0.0001969027 | -0.02655002 | 0.0001634662 | 0.9998765 | -193674.9 | -50292.92 | 2exp | 9.73102 | 2.893025 | 0.01336404 | 0.04950978 | 2.788184 | 3.363614 | 220.7215 | 182.9615 | 403.683 | 0.5467693
24 | FALLING | 1.600563 | 1.310571 | 0.2899923 | 11.0752 | 0.007597655 | 32.71516 | 0.02154646 | 0.08221938 | 0.0004624332 | -0.07697395 | 0.0004478578 | 0.9983596 | -140720.6 | 11.0752 | 0.08221938 | 0.2835226 | 362.3268 | 9.075657 | 0.01440502 | 22.56566 | 0.02654649 | 3.598093 | 0.01431452 | 61.42466 | 0.1180923 | 0.01564156 | 0.0001925797 | -0.02698998 | 0.0001604034 | 0.999887 | -194172.7 | -53452.1 | 2exp | 9.075657 | 3.598093 | 0.01564156 | 0.05393785 | 2.722041 | 2.522352 | 204.7982 | 221.0117 | 425.8099 | 0.4809616
26 | FALLING | 1.630449 | 1.310566 | 0.3198827 | 11.21268 | 0.007327749 | 34.00419 | 0.02111157 | 0.08295918 | 0.0004550447 | -0.07638282 | 0.0004391866 | 0.9985296 | -141648 | 11.21268 | 0.08295918 | 0.2593425 | 381.278 | 8.50761 | 0.01807543 | 22.62397 | 0.03307324 | 4.254123 | 0.01806146 | 58.51313 | 0.1133268 | 0.01950134 | 0.000201995 | -0.02863207 | 0.0001691102 | 0.9998796 | -191639.5 | -49991.45 | 2exp | 8.50761 | 4.254123 | 0.01950134 | 0.06096402 | 2.586334 | 1.99985 | 192.4759 | 248.9221 | 441.3979 | 0.4360597
28 | FALLING | 1.66062 | 1.310566 | 0.3500536 | 11.18576 | 0.007500828 | 36.3076 | 0.02272034 | 0.08654151 | 0.0004816236 | -0.07843007 | 0.0004621517 | 0.9984994 | -139845 | 11.18576 | 0.08654151 | 0.2472236 | 406.128 | 7.11534 | 0.01892679 | 21.18883 | 0.03931864 | 5.72204 | 0.01894585 | 55.16114 | 0.0838332 | 0.0219788 | 0.0002040951 | -0.0295898 | 0.0001722227 | 0.9998803 | -190369.1 | -50524.1 | 2exp | 7.11534 | 5.72204 | 0.0219788 | 0.06278694 | 2.603313 | 1.243497 | 150.7657 | 315.6343 | 466.4 | 0.3232541
30 | FALLING | 1.690512 | 1.310577 | 0.3799344 | 11.30364 | 0.00727527 | 37.95124 | 0.02252245 | 0.08800519 | 0.0004776117 | -0.0788501 | 0.0004565262 | 0.9986398 | -140483.2 | 11.30364 | 0.08800519 | 0.2316326 | 428.9871 | 6.049571 | 0.01958901 | 19.99662 | 0.04649995 | 6.897561 | 0.01962809 | 52.93183 | 0.07035947 | 0.02612562 | 0.0002128058 | -0.0318416 | 0.0001806255 | 0.9998743 | -188065.5 | -47582.33 | 2exp | 6.049571 | 6.897561 | 0.02612562 | 0.06876352 | 2.647039 | 0.8770594 | 120.971 | 365.1005 | 486.0714 | 0.2488748
32 | FALLING | 1.720759 | 1.310566 | 0.4101929 | 11.31797 | 0.007221549 | 39.87561 | 0.02314983 | 0.09230467 | 0.0004857938 | -0.0799751 | 0.0004623548 | 0.998697 | -140131.9 | 11.31797 | 0.09230467 | 0.2250275 | 451.3111 | 5.102967 | 0.01843776 | 18.51785 | 0.05300889 | 7.90131 | 0.01842057 | 52.25061 | 0.06092501 | 0.03098739 | 0.0002331316 | -0.03323491 | 0.0001985377 | 0.9998558 | -184106.2 | -43974.33 | 2exp | 5.102967 | 7.90131 | 0.03098739 | 0.07554346 | 2.821635 | 0.6458381 | 94.49598 | 412.8482 | 507.3442 | 0.1862562
34 | FALLING | 1.750652 | 1.310562 | 0.4400902 | 11.39184 | 0.006928955 | 41.535 | 0.02273811 | 0.09148833 | 0.0004754481 | -0.07757955 | 0.0004509218 | 0.9988284 | -141252.6 | 11.39184 | 0.09148833 | 0.2078854 | 473.1599 | 4.217597 | 0.0154741 | 16.70523 | 0.05511664 | 8.861682 | 0.01535548 | 51.40098 | 0.04860102 | 0.03299008 | 0.0002355905 | -0.03278857 | 0.0002014893 | 0.999857 | -183276.1 | -42023.54 | 2exp | 4.217597 | 8.861682 | 0.03299008 | 0.0749621 | 3.076939 | 0.4759364 | 70.45594 | 455.4992 | 525.9551 | 0.1339581
36 | FALLING | 1.780519 | 1.310564 | 0.4699553 | 11.39194 | 0.006762745 | 43.85653 | 0.02310131 | 0.0899547 | 0.000476309 | -0.07437674 | 0.0004496491 | 0.9989005 | -141512.5 | 11.39194 | 0.0899547 | 0.1914112 | 499.6108 | 3.30334 | 0.01020159 | 13.13698 | 0.04865867 | 9.911714 | 0.00959595 | 51.07907 | 0.03327978 | 0.03323412 | 0.0002358056 | -0.03058722 | 0.0002028748 | 0.9998602 | -182719.6 | -41207.17 | 2exp | 3.30334 | 9.911714 | 0.03323412 | 0.07071762 | 3.888189 | 0.3332764 | 43.39593 | 506.2811 | 549.6771 | 0.07894804
38 | FALLING | 1.810711 | 1.310566 | 0.500145 | 11.44452 | 0.006625142 | 45.43584 | 0.02312703 | 0.09074338 | 0.0004745019 | -0.07304058 | 0.0004466092 | 0.9989672 | -141870.8 | 11.44452 | 0.09074338 | 0.1814341 | 519.9915 | 2.968277 | 0.008500414 | 11.22065 | 0.04433114 | 10.39547 | 0.007318597 | 51.48551 | 0.02772131 | 0.03517464 | 0.0002390592 | -0.02995659 | 0.0002061131 | 0.9998615 | -182012.8 | -40141.93 | 2exp | 2.968277 | 10.39547 | 0.03517464 | 0.07032889 | 4.588462 | 0.2855357 | 33.30599 | 535.2159 | 568.5219 | 0.05858347
40 | FALLING | 1.840617 | 1.31057 | 0.5300469 | 11.524 | 0.006620838 | 47.11953 | 0.02358518 | 0.09021003 | 0.0004823556 | -0.07161408 | 0.0004526239 | 0.9989923 | -141418.5 | 11.524 | 0.09021003 | 0.1701925 | 543.0055 | 2.846457 | 0.007415453 | 9.465484 | 0.03682554 | 10.78175 | 0.005402053 | 52.3789 | 0.02273444 | 0.03402017 | 0.0002334741 | -0.02788462 | 0.0002014947 | 0.9998738 | -182921.4 | -41502.85 | 2exp | 2.846457 | 10.78175 | 0.03402017 | 0.06418332 | 5.533673 | 0.2640069 | 26.94309 | 564.7362 | 591.6793 | 0.04553665
42 | FALLING | 1.870495 | 1.310566 | 0.5599288 | 11.59244 | 0.006353408 | 48.5977 | 0.02302753 | 0.09174142 | 0.0004695664 | -0.07060775 | 0.0004394988 | 0.9990935 | -142658.9 | 11.59244 | 0.09174142 | 0.1638448 | 563.3657 | 2.704259 | 0.007348235 | 7.962794 | 0.03255713 | 11.09575 | 0.004276584 | 52.99792 | 0.01955362 | 0.03803073 | 0.0002312819 | -0.02865655 | 0.0001998937 | 0.9998807 | -183171.1 | -40512.22 | 2exp | 2.704259 | 11.09575 | 0.03803073 | 0.06792066 | 6.655693 | 0.2437202 | 21.53346 | 588.0518 | 609.5852 | 0.03532477
44 | FALLING | 1.90065 | 1.31057 | 0.5900796 | 11.69283 | 0.006171245 | 49.46441 | 0.0224734 | 0.0878856 | 0.000459843 | -0.06601654 | 0.0004297737 | 0.9991567 | -143587.5 | 11.69283 | 0.0878856 | 0.1489386 | 578.3789 | 2.705165 | 0.006901636 | 6.938577 | 0.02584948 | 11.32946 | 0.003275107 | 53.35471 | 0.01569859 | 0.03550686 | 0.0002043486 | -0.02498547 | 0.0001768612 | 0.9999085 | -187968.5 | -44380.99 | 2exp | 2.705165 | 11.32946 | 0.03550686 | 0.06017301 | 7.689576 | 0.2387727 | 18.77 | 604.48 | 623.25 | 0.03011632
46 | FALLING | 1.930545 | 1.310567 | 0.6199783 | 11.66583 | 0.005896076 | 51.60907 | 0.02222699 | 0.08113782 | 0.0004479726 | -0.05892028 | 0.0004172366 | 0.9992275 | -144845.2 | 11.66583 | 0.08113782 | 0.130872 | 602.0626 | 2.784704 | 0.007839303 | 5.490604 | 0.02039194 | 11.48534 | 0.002507273 | 54.81958 | 0.01310803 | 0.03111386 | 0.0001932881 | -0.01960387 | 0.0001673428 | 0.99992 | -190149 | -45303.76 | 2exp | 2.784704 | 11.48534 | 0.03111386 | 0.0501854 | 9.984254 | 0.2424573 | 15.2897 | 629.6213 | 644.911 | 0.02370824
48 | FALLING | 1.960762 | 1.310562 | 0.6501994 | 11.56986 | 0.005927377 | 54.10124 | 0.0233623 | 0.07408804 | 0.0004600826 | -0.05193602 | 0.0004268838 | 0.9992085 | -144012.3 | 11.56986 | 0.07408804 | 0.1139466 | 625.944 | 10.67263 | 0.004569322 | 56.69518 | 0.02025367 | -0.2446105 | 0.001239124 | 811.0639 | 4.308353 | 0.165695 | 0.0004374846 | -0.08759295 | 0.0003290573 | 0.9998085 | -172363.2 | -28350.86 | 2exp | 10.67263 | 0.2446105 | 0.165695 | 0.2548373 | 14.30569 | 43.63111 | 605.0866 | 198.3947 | 803.4813 | 0.7530811

## Quick_Reference
Step | Type | V_initial_RHE | V_final_RHE | dV | tau_1exp (ms) | R2_1exp | ¦B¦/dV_1exp | tau1_2exp (ms) | tau2_2exp (ms) | tau2/tau1 | R2_2exp | ¦B¦/dV_2exp | delta_BIC | Best_Model
2 | FALLING | 1.380527 | 1.310566 | 0.06996102 | 18.49775 | 0.9991945 | 0.1510051 | 17.85046 | 84.75788 | 4.748217 | 0.9993231 | 0.0256815 | -3458.751 | 2exp
4 | FALLING | 1.400608 | 1.310566 | 0.0900415 | 19.28827 | 0.9994238 | 0.1615517 | 18.65026 | 105.9263 | 5.679614 | 0.9995694 | 0.009900275 | -5804.401 | 2exp
6 | FALLING | 1.420612 | 1.310573 | 0.1100382 | 20.34816 | 0.9994331 | 0.1765502 | 19.41838 | 100.2212 | 5.161152 | 0.9996675 | 0.005162761 | -10642.62 | 2exp
8 | FALLING | 1.440675 | 1.310571 | 0.1301039 | 21.57075 | 0.9993022 | 0.2144019 | 20.1778 | 95.687 | 4.742192 | 0.9996928 | 0.004044558 | -16381.2 | 2exp
10 | FALLING | 1.460685 | 1.310576 | 0.1501089 | 22.80547 | 0.9992143 | 0.2389453 | 20.84569 | 86.63762 | 4.156141 | 0.9997463 | 0.01063726 | -22572.02 | 2exp
12 | FALLING | 1.480425 | 1.310567 | 0.1698578 | 24.2337 | 0.9989629 | 0.2644098 | 21.32561 | 80.55066 | 3.777181 | 0.999782 | 0.006514031 | -31153.29 | 2exp
14 | FALLING | 1.500411 | 1.310569 | 0.1898423 | 25.61455 | 0.9988133 | 0.2754529 | 21.81137 | 75.64573 | 3.468179 | 0.9998136 | 0.01457716 | -36979.02 | 2exp
16 | FALLING | 1.520451 | 1.310573 | 0.2098776 | 26.96406 | 0.9986606 | 0.2882562 | 22.20852 | 72.95243 | 3.284885 | 0.9998373 | 0.0250673 | -42116.04 | 2exp
18 | FALLING | 1.540454 | 1.310568 | 0.2298864 | 28.23359 | 0.9985948 | 0.2893004 | 22.3903 | 67.92929 | 3.033871 | 0.9998576 | 0.03964895 | -45743.82 | 2exp
20 | FALLING | 1.560484 | 1.31058 | 0.2499038 | 29.61238 | 0.9985224 | 0.2890484 | 22.54833 | 65.00723 | 2.883018 | 0.9998772 | 0.04772484 | -49706.37 | 2exp
22 | FALLING | 1.580493 | 1.310566 | 0.2699272 | 30.85689 | 0.9984689 | 0.2813794 | 22.68225 | 63.24229 | 2.788184 | 0.9998765 | 0.04950978 | -50292.92 | 2exp
24 | FALLING | 1.600563 | 1.310571 | 0.2899923 | 32.71516 | 0.9983596 | 0.2835226 | 22.56566 | 61.42466 | 2.722041 | 0.999887 | 0.05393785 | -53452.1 | 2exp
26 | FALLING | 1.630449 | 1.310566 | 0.3198827 | 34.00419 | 0.9985296 | 0.2593425 | 22.62397 | 58.51313 | 2.586334 | 0.9998796 | 0.06096402 | -49991.45 | 2exp
28 | FALLING | 1.66062 | 1.310566 | 0.3500536 | 36.3076 | 0.9984994 | 0.2472236 | 21.18883 | 55.16114 | 2.603313 | 0.9998803 | 0.06278694 | -50524.1 | 2exp
30 | FALLING | 1.690512 | 1.310577 | 0.3799344 | 37.95124 | 0.9986398 | 0.2316326 | 19.99662 | 52.93183 | 2.647039 | 0.9998743 | 0.06876352 | -47582.33 | 2exp
32 | FALLING | 1.720759 | 1.310566 | 0.4101929 | 39.87561 | 0.998697 | 0.2250275 | 18.51785 | 52.25061 | 2.821635 | 0.9998558 | 0.07554346 | -43974.33 | 2exp
34 | FALLING | 1.750652 | 1.310562 | 0.4400902 | 41.535 | 0.9988284 | 0.2078854 | 16.70523 | 51.40098 | 3.076939 | 0.999857 | 0.0749621 | -42023.54 | 2exp
36 | FALLING | 1.780519 | 1.310564 | 0.4699553 | 43.85653 | 0.9989005 | 0.1914112 | 13.13698 | 51.07907 | 3.888189 | 0.9998602 | 0.07071762 | -41207.17 | 2exp
38 | FALLING | 1.810711 | 1.310566 | 0.500145 | 45.43584 | 0.9989672 | 0.1814341 | 11.22065 | 51.48551 | 4.588462 | 0.9998615 | 0.07032889 | -40141.93 | 2exp
40 | FALLING | 1.840617 | 1.31057 | 0.5300469 | 47.11953 | 0.9989923 | 0.1701925 | 9.465484 | 52.3789 | 5.533673 | 0.9998738 | 0.06418332 | -41502.85 | 2exp
42 | FALLING | 1.870495 | 1.310566 | 0.5599288 | 48.5977 | 0.9990935 | 0.1638448 | 7.962794 | 52.99792 | 6.655693 | 0.9998807 | 0.06792066 | -40512.22 | 2exp
44 | FALLING | 1.90065 | 1.31057 | 0.5900796 | 49.46441 | 0.9991567 | 0.1489386 | 6.938577 | 53.35471 | 7.689576 | 0.9999085 | 0.06017301 | -44380.99 | 2exp
46 | FALLING | 1.930545 | 1.310567 | 0.6199783 | 51.60907 | 0.9992275 | 0.130872 | 5.490604 | 54.81958 | 9.984254 | 0.99992 | 0.0501854 | -45303.76 | 2exp
48 | FALLING | 1.960762 | 1.310562 | 0.6501994 | 54.10124 | 0.9992085 | 0.1139466 | 56.69518 | 811.0639 | 14.30569 | 0.9998085 | 0.2548373 | -28350.86 | 2exp