## All_Parameters
Step | Type | V_initial_RHE | V_final_RHE | dV | A_1exp (mA) | A_1exp_err | tau_1exp (ms) | tau_1exp_err (ms) | B_1exp (mA·s^0.5) | B_1exp_err | C_1exp (mA) | C_1exp_err | R2_1exp | BIC_1exp | ¦A¦_1exp | ¦B¦_1exp | ¦B¦/dV_1exp | Q_exp_1exp (mC) | A1_2exp (mA) | A1_2exp_err | tau1_2exp (ms) | tau1_2exp_err (ms) | A2_2exp (mA) | A2_2exp_err | tau2_2exp (ms) | tau2_2exp_err (ms) | B_2exp (mA·s^0.5) | B_2exp_err | C_2exp (mA) | C_2exp_err | R2_2exp | BIC_2exp | delta_BIC | Best_Model | ¦A1¦_2exp | ¦A2¦_2exp | ¦B¦_2exp | ¦B¦/dV_2exp | tau2/tau1 | ¦A1¦/¦A2¦ | Q_fast (mC) | Q_slow (mC) | Q_total_2exp (mC) | Q_fast/Q_total
2 | FALLING | 1.361499 | 1.311202 | 0.05029664 | 3.719378 | 0.001318937 | 20.37904 | 0.007816557 | 0.01043333 | 6.111962e-05 | 0.01621061 | 6.180408e-05 | 0.9994104 | -217781.5 | 3.719378 | 0.01043333 | 0.207436 | 75.79736 | 3.55144 | 0.002244077 | 20.36068 | 0.006956772 | -0.029044 | 0.0003679631 | 898.6547 | 9.816248 | 0.02270071 | 0.000152075 | 0.01144379 | 0.000111492 | 0.9996086 | -225947.6 | -8166.112 | 2exp | 3.55144 | 0.029044 | 0.02270071 | 0.4513366 | 44.13676 | 122.2779 | 72.30975 | 26.10052 | 98.41027 | 0.7347785
4 | FALLING | 1.381471 | 1.311201 | 0.07026955 | 5.25506 | 0.00129889 | 21.31508 | 0.005642109 | 0.01161596 | 6.192394e-05 | 0.01536756 | 6.235909e-05 | 0.9997116 | -217640.6 | 5.25506 | 0.01161596 | 0.1653058 | 112.012 | 5.293129 | 0.0025676 | 20.59302 | 0.01123032 | 0.110863 | 0.002083544 | 87.44223 | 1.205051 | 0.004815372 | 0.000100297 | 0.02041633 | 8.028337e-05 | 0.9998043 | -225367.6 | -7727.017 | 2exp | 5.293129 | 0.110863 | 0.004815372 | 0.06852714 | 4.246208 | 47.74478 | 109.0015 | 9.694109 | 118.6956 | 0.918328
6 | FALLING | 1.401518 | 1.311191 | 0.09032693 | 6.857827 | 0.001746697 | 22.17253 | 0.00599342 | 0.01271353 | 8.533289e-05 | 0.01419472 | 8.562133e-05 | 0.9996941 | -205156.1 | 6.857827 | 0.01271353 | 0.1407502 | 152.0554 | 7.034871 | 0.002673286 | 21.63214 | 0.007361401 | 0.09648605 | 0.0009876136 | 174.0072 | 1.633339 | -0.002091086 | 0.0001755939 | 0.02457256 | 0.0001279956 | 0.999807 | -214346.4 | -9190.279 | 2exp | 7.034871 | 0.09648605 | 0.002091086 | 0.02315019 | 8.043923 | 72.91077 | 152.1793 | 16.78927 | 168.9686 | 0.9006367
8 | FALLING | 1.421525 | 1.3112 | 0.1103248 | 8.357797 | 0.001767582 | 23.07651 | 0.005130754 | 0.01505396 | 8.847786e-05 | 0.0128993 | 8.84515e-05 | 0.9997916 | -204044.8 | 8.357797 | 0.01505396 | 0.1364513 | 192.8688 | 8.515582 | 0.00273838 | 22.59029 | 0.006903932 | 0.09992135 | 0.001143483 | 162.318 | 1.697323 | 0.001113429 | 0.0001780653 | 0.02272317 | 0.0001310907 | 0.9998628 | -212385.1 | -8340.327 | 2exp | 8.515582 | 0.09992135 | 0.001113429 | 0.01009228 | 7.185302 | 85.22285 | 192.3695 | 16.21904 | 208.5885 | 0.9222439
10 | FALLING | 1.441527 | 1.311194 | 0.1303335 | 9.656819 | 0.002948687 | 24.39738 | 0.007726065 | 0.01351432 | 0.0001525708 | 0.01539423 | 0.0001517484 | 0.9995688 | -182726.7 | 9.656819 | 0.01351432 | 0.1036903 | 235.6011 | 10.14679 | 0.004774303 | 23.83814 | 0.007454641 | 0.1496018 | 0.001228472 | 313.0849 | 1.835293 | -0.02513962 | 0.0003440786 | 0.04021646 | 0.0002313586 | 0.999759 | -194338.6 | -11611.96 | 2exp | 10.14679 | 0.1496018 | 0.02513962 | 0.1928868 | 13.13378 | 67.8253 | 241.8806 | 46.83807 | 288.7186 | 0.8377726
12 | FALLING | 1.461533 | 1.3112 | 0.1503327 | 10.66135 | 0.002276335 | 25.11495 | 0.005521111 | 0.02077805 | 0.0001197933 | 0.009229898 | 0.0001188318 | 0.999795 | -192633.5 | 10.66135 | 0.02077805 | 0.1382137 | 267.7592 | 10.88268 | 0.003454131 | 24.5369 | 0.007339266 | 0.1383062 | 0.001455569 | 173.8955 | 1.634759 | 0.0006289888 | 0.0002328357 | 0.02327373 | 0.0001697924 | 0.9998733 | -202232.2 | -9598.747 | 2exp | 10.88268 | 0.1383062 | 0.0006289888 | 0.004183977 | 7.0871 | 78.68542 | 267.0272 | 24.05082 | 291.078 | 0.9173733
14 | FALLING | 1.481525 | 1.311192 | 0.1703327 | 11.30944 | 0.003630526 | 26.69747 | 0.008687162 | 0.01746851 | 0.000197866 | 0.01248698 | 0.0001951853 | 0.9995418 | -173070.8 | 11.30944 | 0.01746851 | 0.1025552 | 301.9335 | 11.89263 | 0.005618144 | 25.95109 | 0.008706949 | 0.195881 | 0.001559098 | 298.7629 | 1.787252 | -0.03043838 | 0.000415157 | 0.04339966 | 0.0002810933 | 0.999754 | -185487.5 | -12416.7 | 2exp | 11.89263 | 0.195881 | 0.03043838 | 0.1786995 | 11.51254 | 60.71352 | 308.6266 | 58.52198 | 367.1486 | 0.8406041
16 | FALLING | 1.501541 | 1.311184 | 0.1903567 | 11.91553 | 0.002817253 | 27.15425 | 0.006479068 | 0.02594363 | 0.0001550173 | 0.005458691 | 0.0001526809 | 0.9997577 | -182963 | 11.91553 | 0.02594363 | 0.1362895 | 323.5573 | 12.24733 | 0.003386492 | 26.22139 | 0.007073616 | 0.2308469 | 0.001561235 | 172.04 | 1.01689 | -0.006094769 | 0.0002297429 | 0.02773019 | 0.0001678427 | 0.9999072 | -202115.5 | -19152.57 | 2exp | 12.24733 | 0.2308469 | 0.006094769 | 0.03201762 | 6.561054 | 53.05391 | 321.1421 | 39.71489 | 360.857 | 0.8899428
18 | FALLING | 1.521513 | 1.311193 | 0.2103192 | 12.12701 | 0.003585812 | 28.6344 | 0.008425813 | 0.02523627 | 0.0002032123 | 0.00652494 | 0.0001991866 | 0.9996279 | -172563.2 | 12.12701 | 0.02523627 | 0.1199903 | 347.2496 | 12.54096 | 0.005234371 | 27.66061 | 0.01047026 | 0.2311155 | 0.002093698 | 204.9671 | 1.596527 | -0.01314649 | 0.0003774835 | 0.03261186 | 0.0002692426 | 0.9997934 | -184300.6 | -11737.45 | 2exp | 12.54096 | 0.2311155 | 0.01314649 | 0.06250731 | 7.410071 | 54.26274 | 346.8907 | 47.37107 | 394.2617 | 0.8798487
20 | FALLING | 1.541549 | 1.311195 | 0.2303544 | 12.42296 | 0.003165218 | 28.91388 | 0.007312273 | 0.03842151 | 0.0001803353 | -0.002673622 | 0.0001766072 | 0.9997328 | -177413.7 | 12.42296 | 0.03842151 | 0.166793 | 359.1959 | 12.46428 | 0.007281145 | 27.49455 | 0.01596798 | 0.4184044 | 0.006552236 | 98.2458 | 0.9703933 | 0.01484652 | 0.0002525192 | 0.0144448 | 0.0001986019 | 0.9998556 | -189691.3 | -12277.55 | 2exp | 12.46428 | 0.4184044 | 0.01484652 | 0.06445076 | 3.573283 | 29.79003 | 342.6998 | 41.10648 | 383.8063 | 0.8928978
22 | FALLING | 1.56154 | 1.311196 | 0.2503444 | 12.58818 | 0.003482563 | 30.24048 | 0.008204905 | 0.03420781 | 0.0002033074 | 0.001512425 | 0.0001982988 | 0.999687 | -172969.4 | 12.58818 | 0.03420781 | 0.136643 | 380.6728 | 12.88568 | 0.004116437 | 28.68724 | 0.009934818 | 0.3847486 | 0.002729701 | 141.2188 | 0.7860943 | -0.004195815 | 0.0002451249 | 0.02856157 | 0.0001840306 | 0.9999011 | -195969.8 | -23000.39 | 2exp | 12.88568 | 0.3847486 | 0.004195815 | 0.01676017 | 4.922706 | 33.49118 | 369.6547 | 54.33375 | 423.9884 | 0.8718509
24 | FALLING | 1.581522 | 1.311206 | 0.2703165 | 12.74055 | 0.003444664 | 30.4723 | 0.00806342 | 0.04674237 | 0.0002019219 | -0.00792522 | 0.0001968118 | 0.9997099 | -173301.5 | 12.74055 | 0.04674237 | 0.1729172 | 388.2338 | 12.42464 | 0.01190654 | 27.95086 | 0.01996707 | 0.9055599 | 0.01174902 | 76.77381 | 0.4864288 | 0.01832514 | 0.0001983648 | 0.01299986 | 0.000160507 | 0.9999068 | -195964.4 | -22662.96 | 2exp | 12.42464 | 0.9055599 | 0.01832514 | 0.06779142 | 2.746743 | 13.72039 | 347.2792 | 69.52328 | 416.8025 | 0.8331985
26 | FALLING | 1.601516 | 1.311194 | 0.2903225 | 12.77839 | 0.003560035 | 31.86071 | 0.008583271 | 0.04381487 | 0.0002136925 | -0.004453595 | 0.000207452 | 0.9996952 | -171375.1 | 12.77839 | 0.04381487 | 0.1509179 | 407.1286 | 12.83225 | 0.004748537 | 29.52369 | 0.01077672 | 0.6568823 | 0.004290476 | 104.4635 | 0.4249883 | 0.006056123 | 0.0001702413 | 0.02272049 | 0.0001328108 | 0.9999464 | -206098 | -34722.96 | 2exp | 12.83225 | 0.6568823 | 0.006056123 | 0.02085998 | 3.538294 | 19.53508 | 378.8553 | 68.62021 | 447.4755 | 0.8466504
28 | FALLING | 1.631521 | 1.311199 | 0.3203223 | 12.76792 | 0.003706952 | 33.19519 | 0.009216054 | 0.04999345 | 0.0002273463 | -0.00816193 | 0.0002198986 | 0.9996786 | -169204.4 | 12.76792 | 0.04999345 | 0.1560723 | 423.8334 | 12.52615 | 0.01096473 | 30.37866 | 0.02107964 | 0.8945635 | 0.01072455 | 87.29361 | 0.5350607 | 0.01655617 | 0.0002273195 | 0.01614948 | 0.0001810561 | 0.9998977 | -192076.4 | -22872.08 | 2exp | 12.52615 | 0.8945635 | 0.01655617 | 0.05168597 | 2.873518 | 14.00253 | 380.5276 | 78.08967 | 458.6173 | 0.829728
30 | FALLING | 1.661495 | 1.311189 | 0.3503062 | 12.75419 | 0.004535387 | 34.16427 | 0.0115266 | 0.06288066 | 0.0002823266 | -0.01759222 | 0.0002723791 | 0.9995359 | -160756.4 | 12.75419 | 0.06288066 | 0.179502 | 435.7376 | 10.73803 | 0.05630105 | 28.60516 | 0.06903366 | 2.730061 | 0.05654761 | 58.42171 | 0.4088743 | 0.03101873 | 0.0002913737 | 0.00617201 | 0.0002423875 | 0.9997977 | -177334.9 | -16578.49 | 2exp | 10.73803 | 2.730061 | 0.03101873 | 0.08854748 | 2.042348 | 3.933257 | 307.1631 | 159.4948 | 466.6579 | 0.658219
32 | FALLING | 1.691471 | 1.311189 | 0.3802817 | 12.78691 | 0.005423211 | 35.00408 | 0.01399273 | 0.07243486 | 0.0003418227 | -0.02388249 | 0.0003290695 | 0.9993584 | -153286.8 | 12.78691 | 0.07243486 | 0.1904768 | 447.5939 | 5.973343 | 0.08103488 | 22.10633 | 0.1368871 | 7.730517 | 0.08159474 | 44.79679 | 0.1574069 | 0.03859539 | 0.0003185887 | 0.001947781 | 0.0002741244 | 0.9997246 | -170172 | -16885.25 | 2exp | 5.973343 | 7.730517 | 0.03859539 | 0.1014916 | 2.026423 | 0.7726964 | 132.0487 | 346.3023 | 478.351 | 0.2760498
34 | FALLING | 1.721499 | 1.3112 | 0.4102995 | 12.78693 | 0.004573809 | 36.4744 | 0.01215986 | 0.06680589 | 0.0002943626 | -0.01872343 | 0.000282353 | 0.9995453 | -159551.8 | 12.78693 | 0.06680589 | 0.1628223 | 466.3956 | 9.214472 | 0.06879883 | 28.33528 | 0.08718263 | 4.362019 | 0.06909727 | 54.63856 | 0.2683769 | 0.03245243 | 0.0002658844 | 0.006984787 | 0.000222663 | 0.9998387 | -180245.8 | -20694.02 | 2exp | 9.214472 | 4.362019 | 0.03245243 | 0.07909449 | 1.928287 | 2.112433 | 261.0947 | 238.3344 | 499.4291 | 0.5227863
36 | FALLING | 1.75152 | 1.311207 | 0.4403136 | 12.76094 | 0.005825525 | 37.36309 | 0.01579379 | 0.08024205 | 0.0003794751 | -0.02745343 | 0.0003632249 | 0.9992855 | -149565.1 | 12.76094 | 0.08024205 | 0.1822384 | 476.7881 | 4.857289 | 0.03027299 | 19.06152 | 0.07496787 | 9.162118 | 0.03054851 | 46.28106 | 0.06504216 | 0.03598785 | 0.0002275759 | 0.006450603 | 0.0001961134 | 0.9998699 | -183589.8 | -34024.71 | 2exp | 4.857289 | 9.162118 | 0.03598785 | 0.08173231 | 2.427983 | 0.5301491 | 92.58732 | 424.0325 | 516.6198 | 0.1792175
38 | FALLING | 1.781498 | 1.311195 | 0.4703031 | 12.68913 | 0.006368503 | 38.81722 | 0.01785424 | 0.08674405 | 0.0004227848 | -0.03104325 | 0.0004033336 | 0.9991596 | -145502.1 | 12.68913 | 0.08674405 | 0.1844429 | 492.5567 | 4.385625 | 0.02074401 | 17.17696 | 0.06262754 | 9.776781 | 0.02088506 | 47.24404 | 0.04895583 | 0.03676747 | 0.0002246666 | 0.007345445 | 0.0001937573 | 0.9998784 | -184112.6 | -38610.57 | 2exp | 4.385625 | 9.776781 | 0.03676747 | 0.07817825 | 2.750431 | 0.4485755 | 75.33169 | 461.8947 | 537.2263 | 0.1402234
40 | FALLING | 1.811502 | 1.311199 | 0.5003036 | 12.63152 | 0.005538691 | 40.34594 | 0.01604595 | 0.08137191 | 0.0003747309 | -0.02579674 | 0.0003562962 | 0.999361 | -150577.5 | 12.63152 | 0.08137191 | 0.1626451 | 509.6304 | 4.672715 | 0.02793527 | 20.58802 | 0.07625915 | 9.178998 | 0.02812246 | 49.59178 | 0.06356551 | 0.03579495 | 0.0002185157 | 0.00890061 | 0.0001865786 | 0.9998928 | -186242.8 | -35665.3 | 2exp | 4.672715 | 9.178998 | 0.03579495 | 0.07154647 | 2.408769 | 0.5090659 | 96.20194 | 455.2029 | 551.4048 | 0.174467
42 | FALLING | 1.841501 | 1.311187 | 0.5303136 | 12.64284 | 0.007527423 | 40.5795 | 0.02188034 | 0.09752928 | 0.000510717 | -0.03716987 | 0.0004853508 | 0.9988601 | -138238.3 | 12.64284 | 0.09752928 | 0.1839087 | 513.0402 | 3.426672 | 0.008895798 | 9.904725 | 0.0373101 | 11.41003 | 0.007763894 | 46.19187 | 0.02413895 | 0.04133114 | 0.0002333559 | 0.006786565 | 0.00020424 | 0.999867 | -181157 | -42918.7 | 2exp | 3.426672 | 11.41003 | 0.04133114 | 0.07793716 | 4.66362 | 0.3003211 | 33.94024 | 527.0505 | 560.9907 | 0.06050054
44 | FALLING | 1.8715 | 1.31119 | 0.5603095 | 12.54654 | 0.006670325 | 42.12692 | 0.02008275 | 0.08985162 | 0.00046084 | -0.02979824 | 0.0004365462 | 0.9990906 | -142581.7 | 12.54654 | 0.08985162 | 0.1603607 | 528.5469 | 3.272091 | 0.009379157 | 12.29895 | 0.04335459 | 11.09449 | 0.008892589 | 48.20597 | 0.02608559 | 0.03641888 | 0.0002093766 | 0.0116578 | 0.000181578 | 0.9998992 | -186516.7 | -43934.94 | 2exp | 3.272091 | 11.09449 | 0.03641888 | 0.0649978 | 3.919519 | 0.2949294 | 40.24329 | 534.8206 | 575.0639 | 0.06998054
46 | FALLING | 1.901489 | 1.311189 | 0.5902997 | 12.51224 | 0.00640961 | 43.66603 | 0.01987027 | 0.09212513 | 0.000450505 | -0.02893812 | 0.0004254543 | 0.9991698 | -143706.5 | 12.51224 | 0.09212513 | 0.156065 | 546.3599 | 3.032097 | 0.009130042 | 12.06438 | 0.04629092 | 11.25452 | 0.008467089 | 49.34465 | 0.02596831 | 0.03987696 | 0.0002198755 | 0.0115754 | 0.0001902495 | 0.9998942 | -184857.8 | -41151.27 | 2exp | 3.032097 | 11.25452 | 0.03987696 | 0.06755375 | 4.090111 | 0.2694115 | 36.58037 | 555.3504 | 591.9308 | 0.06179839
48 | FALLING | 1.931477 | 1.311188 | 0.6202883 | 12.56192 | 0.007679415 | 44.08739 | 0.0238819 | 0.1016197 | 0.0005422268 | -0.03595354 | 0.0005116597 | 0.9988413 | -136355.8 | 12.56192 | 0.1016197 | 0.1638265 | 553.8223 | 3.493404 | 0.007073729 | 10.35844 | 0.03021193 | 11.40329 | 0.005879646 | 50.24044 | 0.02056347 | 0.03771926 | 0.0002036711 | 0.01377643 | 0.0001763715 | 0.9999122 | -187905 | -51549.23 | 2exp | 3.493404 | 11.40329 | 0.03771926 | 0.06080925 | 4.850192 | 0.3063505 | 36.18623 | 572.9065 | 609.0927 | 0.05941006
50 | FALLING | 1.961483 | 1.311188 | 0.6502954 | 12.43637 | 0.007178927 | 45.57714 | 0.02311538 | 0.09899181 | 0.0005149115 | -0.03261428 | 0.000484499 | 0.9989746 | -138634 | 12.43637 | 0.09899181 | 0.1522259 | 566.8144 | 3.089807 | 0.007736359 | 8.456873 | 0.03244959 | 11.71204 | 0.005217671 | 50.40235 | 0.0202451 | 0.04100127 | 0.0002376222 | 0.0127414 | 0.0002064152 | 0.9998797 | -181448.7 | -42814.63 | 2exp | 3.089807 | 11.71204 | 0.04100127 | 0.06305022 | 5.959927 | 0.2638146 | 26.1301 | 590.3142 | 616.4443 | 0.04238842

## Quick_Reference
Step | Type | V_initial_RHE | V_final_RHE | dV | tau_1exp (ms) | R2_1exp | ¦B¦/dV_1exp | tau1_2exp (ms) | tau2_2exp (ms) | tau2/tau1 | R2_2exp | ¦B¦/dV_2exp | delta_BIC | Best_Model
2 | FALLING | 1.361499 | 1.311202 | 0.05029664 | 20.37904 | 0.9994104 | 0.207436 | 20.36068 | 898.6547 | 44.13676 | 0.9996086 | 0.4513366 | -8166.112 | 2exp
4 | FALLING | 1.381471 | 1.311201 | 0.07026955 | 21.31508 | 0.9997116 | 0.1653058 | 20.59302 | 87.44223 | 4.246208 | 0.9998043 | 0.06852714 | -7727.017 | 2exp
6 | FALLING | 1.401518 | 1.311191 | 0.09032693 | 22.17253 | 0.9996941 | 0.1407502 | 21.63214 | 174.0072 | 8.043923 | 0.999807 | 0.02315019 | -9190.279 | 2exp
8 | FALLING | 1.421525 | 1.3112 | 0.1103248 | 23.07651 | 0.9997916 | 0.1364513 | 22.59029 | 162.318 | 7.185302 | 0.9998628 | 0.01009228 | -8340.327 | 2exp
10 | FALLING | 1.441527 | 1.311194 | 0.1303335 | 24.39738 | 0.9995688 | 0.1036903 | 23.83814 | 313.0849 | 13.13378 | 0.999759 | 0.1928868 | -11611.96 | 2exp
12 | FALLING | 1.461533 | 1.3112 | 0.1503327 | 25.11495 | 0.999795 | 0.1382137 | 24.5369 | 173.8955 | 7.0871 | 0.9998733 | 0.004183977 | -9598.747 | 2exp
14 | FALLING | 1.481525 | 1.311192 | 0.1703327 | 26.69747 | 0.9995418 | 0.1025552 | 25.95109 | 298.7629 | 11.51254 | 0.999754 | 0.1786995 | -12416.7 | 2exp
16 | FALLING | 1.501541 | 1.311184 | 0.1903567 | 27.15425 | 0.9997577 | 0.1362895 | 26.22139 | 172.04 | 6.561054 | 0.9999072 | 0.03201762 | -19152.57 | 2exp
18 | FALLING | 1.521513 | 1.311193 | 0.2103192 | 28.6344 | 0.9996279 | 0.1199903 | 27.66061 | 204.9671 | 7.410071 | 0.9997934 | 0.06250731 | -11737.45 | 2exp
20 | FALLING | 1.541549 | 1.311195 | 0.2303544 | 28.91388 | 0.9997328 | 0.166793 | 27.49455 | 98.2458 | 3.573283 | 0.9998556 | 0.06445076 | -12277.55 | 2exp
22 | FALLING | 1.56154 | 1.311196 | 0.2503444 | 30.24048 | 0.999687 | 0.136643 | 28.68724 | 141.2188 | 4.922706 | 0.9999011 | 0.01676017 | -23000.39 | 2exp
24 | FALLING | 1.581522 | 1.311206 | 0.2703165 | 30.4723 | 0.9997099 | 0.1729172 | 27.95086 | 76.77381 | 2.746743 | 0.9999068 | 0.06779142 | -22662.96 | 2exp
26 | FALLING | 1.601516 | 1.311194 | 0.2903225 | 31.86071 | 0.9996952 | 0.1509179 | 29.52369 | 104.4635 | 3.538294 | 0.9999464 | 0.02085998 | -34722.96 | 2exp
28 | FALLING | 1.631521 | 1.311199 | 0.3203223 | 33.19519 | 0.9996786 | 0.1560723 | 30.37866 | 87.29361 | 2.873518 | 0.9998977 | 0.05168597 | -22872.08 | 2exp
30 | FALLING | 1.661495 | 1.311189 | 0.3503062 | 34.16427 | 0.9995359 | 0.179502 | 28.60516 | 58.42171 | 2.042348 | 0.9997977 | 0.08854748 | -16578.49 | 2exp
32 | FALLING | 1.691471 | 1.311189 | 0.3802817 | 35.00408 | 0.9993584 | 0.1904768 | 22.10633 | 44.79679 | 2.026423 | 0.9997246 | 0.1014916 | -16885.25 | 2exp
34 | FALLING | 1.721499 | 1.3112 | 0.4102995 | 36.4744 | 0.9995453 | 0.1628223 | 28.33528 | 54.63856 | 1.928287 | 0.9998387 | 0.07909449 | -20694.02 | 2exp
36 | FALLING | 1.75152 | 1.311207 | 0.4403136 | 37.36309 | 0.9992855 | 0.1822384 | 19.06152 | 46.28106 | 2.427983 | 0.9998699 | 0.08173231 | -34024.71 | 2exp
38 | FALLING | 1.781498 | 1.311195 | 0.4703031 | 38.81722 | 0.9991596 | 0.1844429 | 17.17696 | 47.24404 | 2.750431 | 0.9998784 | 0.07817825 | -38610.57 | 2exp
40 | FALLING | 1.811502 | 1.311199 | 0.5003036 | 40.34594 | 0.999361 | 0.1626451 | 20.58802 | 49.59178 | 2.408769 | 0.9998928 | 0.07154647 | -35665.3 | 2exp
42 | FALLING | 1.841501 | 1.311187 | 0.5303136 | 40.5795 | 0.9988601 | 0.1839087 | 9.904725 | 46.19187 | 4.66362 | 0.999867 | 0.07793716 | -42918.7 | 2exp
44 | FALLING | 1.8715 | 1.31119 | 0.5603095 | 42.12692 | 0.9990906 | 0.1603607 | 12.29895 | 48.20597 | 3.919519 | 0.9998992 | 0.0649978 | -43934.94 | 2exp
46 | FALLING | 1.901489 | 1.311189 | 0.5902997 | 43.66603 | 0.9991698 | 0.156065 | 12.06438 | 49.34465 | 4.090111 | 0.9998942 | 0.06755375 | -41151.27 | 2exp
48 | FALLING | 1.931477 | 1.311188 | 0.6202883 | 44.08739 | 0.9988413 | 0.1638265 | 10.35844 | 50.24044 | 4.850192 | 0.9999122 | 0.06080925 | -51549.23 | 2exp
50 | FALLING | 1.961483 | 1.311188 | 0.6502954 | 45.57714 | 0.9989746 | 0.1522259 | 8.456873 | 50.40235 | 5.959927 | 0.9998797 | 0.06305022 | -42814.63 | 2exp