## All_Parameters
Step | Type | V_initial_RHE | V_final_RHE | dV | A_1exp (mA) | A_1exp_err | tau_1exp (ms) | tau_1exp_err (ms) | B_1exp (mA·s^0.5) | B_1exp_err | C_1exp (mA) | C_1exp_err | R2_1exp | BIC_1exp | ¦A¦_1exp | ¦B¦_1exp | ¦B¦/dV_1exp | Q_exp_1exp (mC) | A1_2exp (mA) | A1_2exp_err | tau1_2exp (ms) | tau1_2exp_err (ms) | A2_2exp (mA) | A2_2exp_err | tau2_2exp (ms) | tau2_2exp_err (ms) | B_2exp (mA·s^0.5) | B_2exp_err | C_2exp (mA) | C_2exp_err | R2_2exp | BIC_2exp | delta_BIC | Best_Model | ¦A1¦_2exp | ¦A2¦_2exp | ¦B¦_2exp | ¦B¦/dV_2exp | tau2/tau1 | ¦A1¦/¦A2¦ | Q_fast (mC) | Q_slow (mC) | Q_total_2exp (mC) | Q_fast/Q_total
2 | FALLING | 1.38052 | 1.31058 | 0.06994029 | 3.555852 | 0.002253724 | 32.32073 | 0.01973194 | 0.009077052 | 0.0001363045 | -0.04208599 | 0.0001321516 | 0.9983949 | -189465.5 | 3.555852 | 0.009077052 | 0.1297829 | 114.9277 | 3.535887 | 0.009350781 | 30.57268 | 0.06976273 | 0.1460461 | 0.008982441 | 94.13864 | 3.171345 | 0.002501032 | 0.000240298 | -0.03732626 | 0.0001897269 | 0.9985022 | -190828.6 | -1363.147 | 2exp | 3.535887 | 0.1460461 | 0.002501032 | 0.03575953 | 3.079176 | 24.21076 | 108.1015 | 13.74858 | 121.8501 | 0.8871681
4 | FALLING | 1.400603 | 1.310589 | 0.09001371 | 4.606085 | 0.002189095 | 33.55983 | 0.01520675 | 0.01254105 | 0.0001350192 | -0.0451368 | 0.0001304664 | 0.9991146 | -190122.2 | 4.606085 | 0.01254105 | 0.1393238 | 154.5794 | 4.635851 | 0.005193497 | 32.78423 | 0.03945759 | 0.06577516 | 0.004194892 | 134.7041 | 5.938181 | 0.007032356 | 0.0002686221 | -0.04127042 | 0.0002029584 | 0.9991459 | -190821.6 | -699.4296 | 2exp | 4.635851 | 0.06577516 | 0.007032356 | 0.07812539 | 4.108806 | 70.48026 | 151.9828 | 8.860181 | 160.843 | 0.9449141
6 | FALLING | 1.420606 | 1.310582 | 0.1100238 | 5.790382 | 0.002170988 | 34.92141 | 0.01234861 | 0.01051555 | 0.0001366704 | -0.04219036 | 0.0001315963 | 0.9994441 | -189923.8 | 5.790382 | 0.01051555 | 0.09557524 | 202.2083 | 5.922926 | 0.004026536 | 34.30938 | 0.01951696 | 0.05377732 | 0.001386031 | 305.4933 | 6.190099 | -0.001814714 | 0.0003253599 | -0.03440241 | 0.0002210419 | 0.9994922 | -191711.7 | -1787.909 | 2exp | 5.922926 | 0.05377732 | 0.001814714 | 0.01649383 | 8.904076 | 110.138 | 203.2119 | 16.42861 | 219.6405 | 0.9252023
8 | FALLING | 1.440672 | 1.310584 | 0.1300875 | 6.94242 | 0.002426732 | 36.69098 | 0.01193449 | 0.006598919 | 0.0001566451 | -0.03854565 | 0.0001501732 | 0.9995156 | -184818.2 | 6.94242 | 0.006598919 | 0.05072677 | 254.7242 | 7.182968 | 0.004330395 | 36.08896 | 0.01540999 | 0.06476812 | 0.001121605 | 498.6534 | 6.435797 | -0.01482201 | 0.000358284 | -0.02665126 | 0.0002342565 | 0.999601 | -188677.6 | -3859.389 | 2exp | 7.182968 | 0.06476812 | 0.01482201 | 0.1139388 | 13.81734 | 110.9028 | 259.2258 | 32.29684 | 291.5227 | 0.8892133
10 | FALLING | 1.460674 | 1.310583 | 0.1500914 | 8.064226 | 0.002596819 | 37.42337 | 0.01115391 | 0.01240056 | 0.0001692921 | -0.04305647 | 0.0001620166 | 0.9995985 | -181850.2 | 8.064226 | 0.01240056 | 0.08262003 | 301.7905 | 239.7158 | 0.002188116 | 43.74026 | 0.1078613 | -231.7674 | 0.002188116 | 43.96151 | 0.1116031 | 0.01787508 | 0.0002411526 | -0.04711475 | 0.0002040569 | 0.9996218 | -183024.8 | -1174.638 | 2exp | 239.7158 | 231.7674 | 0.01787508 | 0.1190946 | 1.005058 | 1.034295 | 10485.23 | 10188.84 | 20674.08 | 0.5071682
12 | FALLING | 1.480417 | 1.31058 | 0.1698371 | 9.113131 | 0.00305495 | 39.42727 | 0.01206224 | 0.0007998929 | 0.0002043703 | -0.03336883 | 0.0001947003 | 0.9995581 | -174671.3 | 9.113131 | 0.0007998929 | 0.004709764 | 359.3059 | 9.470463 | 0.004995973 | 38.73536 | 0.01444915 | 0.0908023 | 0.001245213 | 583.8664 | 6.290795 | -0.0315941 | 0.0004220275 | -0.01660435 | 0.0002782742 | 0.999676 | -180856.3 | -6185.001 | 2exp | 9.470463 | 0.0908023 | 0.0315941 | 0.1860259 | 15.07321 | 104.2976 | 366.8418 | 53.01641 | 419.8582 | 0.8737278
14 | FALLING | 1.500419 | 1.310574 | 0.1898453 | 10.01031 | 0.003318371 | 40.43244 | 0.01215003 | -0.0006003061 | 0.000224744 | -0.03301517 | 0.0002136443 | 0.9995709 | -171035.8 | 10.01031 | 0.0006003061 | 0.00316208 | 404.7411 | 10.36009 | 0.005503195 | 39.8095 | 0.0149647 | 0.08720019 | 0.001351429 | 620.5357 | 7.779546 | -0.03252502 | 0.0004685036 | -0.01701951 | 0.0003114102 | 0.9996678 | -176131.5 | -5095.752 | 2exp | 10.36009 | 0.08720019 | 0.03252502 | 0.1713238 | 15.58763 | 118.8081 | 412.4299 | 54.11084 | 466.5407 | 0.8840169
16 | FALLING | 1.520461 | 1.310563 | 0.2098976 | 10.65654 | 0.004259198 | 40.73388 | 0.01472916 | 0.01122979 | 0.0002895087 | -0.042151 | 0.0002750342 | 0.9993956 | -160960.5 | 10.65654 | 0.01122979 | 0.05350131 | 434.0822 | 656.1069 | 0.003266357 | 51.89398 | 0.09604435 | -645.8127 | 0.003266357 | 52.07963 | 0.09759846 | 0.03026129 | 0.0003929133 | -0.05599222 | 0.0003246489 | 0.9995229 | -165665.7 | -4705.285 | 2exp | 656.1069 | 645.8127 | 0.03026129 | 0.1441717 | 1.003577 | 1.01594 | 34048 | 33633.68 | 67681.69 | 0.5030608
18 | FALLING | 1.540462 | 1.310565 | 0.2298974 | 11.30331 | 0.0044153 | 40.75569 | 0.01440097 | 0.01709126 | 0.0003001975 | -0.04684329 | 0.0002851755 | 0.9994295 | -159514.5 | 11.30331 | 0.01709126 | 0.07434299 | 460.674 | 333.4591 | 0.003452257 | 51.6929 | 0.0957493 | -322.5333 | 0.003452257 | 52.0787 | 0.09904188 | 0.03672434 | 0.0004148691 | -0.06114213 | 0.0003428832 | 0.9995324 | -163469.6 | -3955.11 | 2exp | 333.4591 | 322.5333 | 0.03672434 | 0.1597423 | 1.007463 | 1.033875 | 17237.47 | 16797.11 | 34034.58 | 0.5064692
20 | FALLING | 1.560525 | 1.310568 | 0.249957 | 11.71908 | 0.004974301 | 41.45708 | 0.01584599 | 0.01627406 | 0.0003410146 | -0.04575222 | 0.0003234753 | 0.999329 | -154526.1 | 11.71908 | 0.01627406 | 0.06510742 | 485.8387 | 509.3857 | 0.003754889 | 53.87247 | 0.09640406 | -498.136 | 0.003754889 | 54.16652 | 0.09861526 | 0.04131845 | 0.00046038 | -0.06389949 | 0.0003783633 | 0.9994842 | -159763.3 | -5237.192 | 2exp | 509.3857 | 498.136 | 0.04131845 | 0.1653022 | 1.005458 | 1.022584 | 27441.87 | 26982.3 | 54424.16 | 0.5042221
22 | FALLING | 1.580541 | 1.310565 | 0.269976 | 12.11132 | 0.005636233 | 41.27287 | 0.01731635 | 0.02337502 | 0.0003855615 | -0.05152084 | 0.0003658708 | 0.9992029 | -149590.1 | 12.11132 | 0.02337502 | 0.08658185 | 499.8691 | 11.5952 | 0.009067006 | 42.48994 | 0.02781621 | -0.1735262 | 0.002936665 | 432.3014 | 5.709754 | 0.07324812 | 0.0007949686 | -0.08006765 | 0.0005277014 | 0.9993605 | -153973.2 | -4383.165 | 2exp | 11.5952 | 0.1735262 | 0.07324812 | 0.2713135 | 10.1742 | 66.82107 | 492.6796 | 75.0156 | 567.6951 | 0.8678594
24 | FALLING | 1.600594 | 1.310579 | 0.2900152 | 12.53193 | 0.004085376 | 41.79314 | 0.01224262 | 0.01176596 | 0.0002811688 | -0.0420251 | 0.000266523 | 0.999601 | -162290.8 | 12.53193 | 0.01176596 | 0.04057017 | 523.7486 | 510.5286 | 0.003128495 | 52.4349 | 0.08319359 | -498.3771 | 0.003128495 | 52.70421 | 0.08525068 | 0.03175559 | 0.0003784305 | -0.05655194 | 0.000312196 | 0.9996896 | -167295.1 | -5004.285 | 2exp | 510.5286 | 498.3771 | 0.03175559 | 0.1094963 | 1.005136 | 1.024382 | 26769.52 | 26266.57 | 53036.09 | 0.5047415
26 | FALLING | 1.630484 | 1.31058 | 0.3199035 | 12.78665 | 0.005660915 | 41.68087 | 0.0165932 | 0.02307002 | 0.0003890969 | -0.05137949 | 0.0003689142 | 0.9992792 | -149286.9 | 12.78665 | 0.02307002 | 0.07211556 | 532.959 | 12.24854 | 0.009074883 | 42.78252 | 0.02556913 | -0.1656757 | 0.002735795 | 482.0623 | 6.261793 | 0.07448181 | 0.0007969548 | -0.07979116 | 0.0005270386 | 0.9994272 | -153861.1 | -4574.227 | 2exp | 12.24854 | 0.1656757 | 0.07448181 | 0.2328258 | 11.26774 | 73.93082 | 524.0235 | 79.86602 | 603.8895 | 0.8677473
28 | FALLING | 1.660646 | 1.310581 | 0.350065 | 13.0419 | 0.007334897 | 41.04044 | 0.02084059 | 0.03934021 | 0.0005003911 | -0.06494934 | 0.0004750666 | 0.9988647 | -139133.1 | 13.0419 | 0.03934021 | 0.1123797 | 535.2454 | 12.06886 | 0.01032985 | 42.68511 | 0.02760992 | -0.2595045 | 0.002759858 | 581.3432 | 5.027831 | 0.1301444 | 0.0009027511 | -0.1116276 | 0.0005997513 | 0.9993021 | -148839.7 | -9706.651 | 2exp | 12.06886 | 0.2595045 | 0.1301444 | 0.3717719 | 13.61934 | 46.50734 | 515.1608 | 150.8612 | 666.0219 | 0.7734892
30 | FALLING | 1.690539 | 1.310574 | 0.379965 | 13.27078 | 0.006297743 | 41.52335 | 0.01773696 | 0.03226459 | 0.0004320772 | -0.05893815 | 0.0004097981 | 0.9991834 | -145074.7 | 13.27078 | 0.03226459 | 0.08491463 | 551.0474 | 12.53572 | 0.009424777 | 42.89905 | 0.02547945 | -0.2151281 | 0.002729817 | 513.6282 | 5.171158 | 0.1019357 | 0.0008275791 | -0.09658493 | 0.0005471991 | 0.9994321 | -152314.7 | -7239.98 | 2exp | 12.53572 | 0.2151281 | 0.1019357 | 0.2682767 | 11.97295 | 58.27095 | 537.7705 | 110.4959 | 648.2664 | 0.8295518
32 | FALLING | 1.720779 | 1.310574 | 0.4102051 | 13.54245 | 0.007512687 | 40.65209 | 0.0204138 | 0.04498283 | 0.0005101577 | -0.06905271 | 0.0004847354 | 0.9988996 | -138299.8 | 13.54245 | 0.04498283 | 0.1096594 | 550.5289 | 12.46123 | 0.01006765 | 42.34495 | 0.02548359 | -0.281123 | 0.00262849 | 598.7583 | 4.579542 | 0.145146 | 0.0008766372 | -0.1198984 | 0.0005835219 | 0.9993912 | -150110.9 | -11811.09 | 2exp | 12.46123 | 0.281123 | 0.145146 | 0.3538377 | 14.14002 | 44.32659 | 527.67 | 168.3248 | 695.9947 | 0.7581522
34 | FALLING | 1.750678 | 1.310574 | 0.4401043 | 13.56313 | 0.007815644 | 41.20657 | 0.02141661 | 0.0435811 | 0.0005342335 | -0.06790683 | 0.0005070202 | 0.9988159 | -136542.5 | 13.56313 | 0.0435811 | 0.09902447 | 558.8902 | 12.43948 | 0.01026837 | 43.11275 | 0.02729686 | -0.3061622 | 0.002806464 | 566.8383 | 4.211389 | 0.1489729 | 0.0009011576 | -0.1226447 | 0.0005981374 | 0.9993583 | -148767.3 | -12224.86 | 2exp | 12.43948 | 0.3061622 | 0.1489729 | 0.3384944 | 13.14781 | 40.63037 | 536.3004 | 173.5445 | 709.8448 | 0.7555177
36 | FALLING | 1.780537378 | 1.310573 | 0.4699641 | 13.81298 | 0.008523466 | 40.4667 | 0.02263072 | 0.05199407 | 0.000577509 | -0.07422558 | 0.0005489467 | 0.9986513 | -133313.4 | 13.81298 | 0.05199407 | 0.1106341 | 558.9659 | 12.49745 | 0.01063907 | 42.40713 | 0.02650587 | -0.3310814 | 0.002697962 | 631.4389 | 4.288727 | 0.1732987 | 0.0009254273 | -0.1342031 | 0.0006200259 | 0.9993485 | -147837.1 | -14523.72 | 2exp | 12.49745 | 0.3310814 | 0.1732987 | 0.3687488 | 14.88992 | 37.74736 | 529.9809 | 209.0577 | 739.0385 | 0.7171221
38 | FALLING | 1.810738 | 1.310583 | 0.5001543 | 13.93433 | 0.006656296 | 41.04949 | 0.0177041 | 0.04197366 | 0.0004541451 | -0.06707283 | 0.0004311529 | 0.9991807 | -143011.1 | 13.93433 | 0.04197366 | 0.08392142 | 571.9971 | 12.99469 | 0.009034155 | 42.42836 | 0.02167217 | -0.2378402 | 0.002293417 | 630.6225 | 5.066769 | 0.1289011 | 0.0007859939 | -0.1100366 | 0.0005265361 | 0.9995361 | -154359.3 | -11348.25 | 2exp | 12.99469 | 0.2378402 | 0.1289011 | 0.2577226 | 14.86323 | 54.63622 | 551.3432 | 149.9874 | 701.3305 | 0.7861389
40 | FALLING | 1.840637 | 1.310579 | 0.5300588 | 13.98802 | 0.006923078 | 41.17962 | 0.01838569 | 0.0427301 | 0.0004730727 | -0.06743166 | 0.000449 | 0.9991225 | -141398.8 | 13.98802 | 0.0427301 | 0.08061389 | 576.0215 | 12.98519 | 0.009147582 | 42.67791 | 0.02225188 | -0.2563989 | 0.002347357 | 623.1596 | 4.742898 | 0.1357805 | 0.0007977881 | -0.1136765 | 0.0005338719 | 0.9995259 | -153685.3 | -12286.57 | 2exp | 12.98519 | 0.2563989 | 0.1357805 | 0.2561613 | 14.60145 | 50.64448 | 554.1807 | 159.7774 | 713.9581 | 0.776209
42 | FALLING | 1.870541 | 1.310574 | 0.5599675 | 14.10859 | 0.009504839 | 40.21452 | 0.02459462 | 0.06056663 | 0.0006420415 | -0.08174105 | 0.0006106169 | 0.9984099 | -129038.6 | 14.10859 | 0.06056663 | 0.108161 | 567.3704 | 12.57849 | 0.0112648 | 42.39336 | 0.0277375 | -0.3805681 | 0.002829266 | 642.1992 | 4.004885 | 0.2012741 | 0.0009792422 | -0.1507229 | 0.0006577136 | 0.9993047 | -145552.5 | -16513.95 | 2exp | 12.57849 | 0.3805681 | 0.2012741 | 0.3594388 | 15.14858 | 33.05189 | 533.2446 | 244.4005 | 777.6451 | 0.6857172
44 | FALLING | 1.900686 | 1.310572 | 0.5901145 | 14.20915 | 0.008885456 | 40.33759 | 0.0228804 | 0.05805159 | 0.0006010985 | -0.07960585 | 0.0005715271 | 0.9986242 | -131692.4 | 14.20915 | 0.05805159 | 0.09837345 | 573.1628 | 12.78823 | 0.01066676 | 42.38602 | 0.02599648 | -0.3583624 | 0.002713854 | 627.3761 | 3.949737 | 0.1889628 | 0.000927853 | -0.1445664 | 0.0006210643 | 0.9993846 | -147752 | -16059.57 | 2exp | 12.78823 | 0.3583624 | 0.1889628 | 0.3202138 | 14.80149 | 35.68519 | 542.0422 | 224.828 | 766.8703 | 0.7068239
46 | FALLING | 1.930594 | 1.310581 | 0.6200128 | 14.12585 | 0.009671536 | 40.80817 | 0.02526552 | 0.0586965 | 0.000657982 | -0.08042749 | 0.000624987 | 0.9983612 | -128152.1 | 14.12585 | 0.0586965 | 0.09466981 | 576.45 | 12.57667 | 0.0112739 | 43.23336 | 0.02928139 | -0.4063916 | 0.002988496 | 598.6471 | 3.62706 | 0.2030655 | 0.0009888867 | -0.1535988 | 0.0006594804 | 0.9992932 | -144942.2 | -16790.13 | 2exp | 12.57667 | 0.4063916 | 0.2030655 | 0.3275183 | 13.84688 | 30.94717 | 543.7318 | 243.2852 | 787.017 | 0.6908768
48 | FALLING | 1.960812 | 1.310576 | 0.6502365 | 14.17295 | 0.009802718 | 40.896 | 0.02556387 | 0.0592562 | 0.0006675954 | -0.08141649 | 0.0006339771 | 0.9983299 | -127597.5 | 14.17295 | 0.0592562 | 0.09113023 | 579.6171 | 12.59345 | 0.01129198 | 43.31219 | 0.02911461 | -0.4073348 | 0.002944684 | 617.0503 | 3.714605 | 0.206225 | 0.0009902266 | -0.1547865 | 0.0006627152 | 0.9992953 | -144827.1 | -17229.65 | 2exp | 12.59345 | 0.4073348 | 0.206225 | 0.3171538 | 14.24657 | 30.91672 | 545.4501 | 251.346 | 796.7961 | 0.6845541

## Quick_Reference
Step | Type | V_initial_RHE | V_final_RHE | dV | tau_1exp (ms) | R2_1exp | ¦B¦/dV_1exp | tau1_2exp (ms) | tau2_2exp (ms) | tau2/tau1 | R2_2exp | ¦B¦/dV_2exp | delta_BIC | Best_Model
2 | FALLING | 1.38052 | 1.31058 | 0.06994029 | 32.32073 | 0.9983949 | 0.1297829 | 30.57268 | 94.13864 | 3.079176 | 0.9985022 | 0.03575953 | -1363.147 | 2exp
4 | FALLING | 1.400603 | 1.310589 | 0.09001371 | 33.55983 | 0.9991146 | 0.1393238 | 32.78423 | 134.7041 | 4.108806 | 0.9991459 | 0.07812539 | -699.4296 | 2exp
6 | FALLING | 1.420606 | 1.310582 | 0.1100238 | 34.92141 | 0.9994441 | 0.09557524 | 34.30938 | 305.4933 | 8.904076 | 0.9994922 | 0.01649383 | -1787.909 | 2exp
8 | FALLING | 1.440672 | 1.310584 | 0.1300875 | 36.69098 | 0.9995156 | 0.05072677 | 36.08896 | 498.6534 | 13.81734 | 0.999601 | 0.1139388 | -3859.389 | 2exp
10 | FALLING | 1.460674 | 1.310583 | 0.1500914 | 37.42337 | 0.9995985 | 0.08262003 | 43.74026 | 43.96151 | 1.005058 | 0.9996218 | 0.1190946 | -1174.638 | 2exp
12 | FALLING | 1.480417 | 1.31058 | 0.1698371 | 39.42727 | 0.9995581 | 0.004709764 | 38.73536 | 583.8664 | 15.07321 | 0.999676 | 0.1860259 | -6185.001 | 2exp
14 | FALLING | 1.500419 | 1.310574 | 0.1898453 | 40.43244 | 0.9995709 | 0.00316208 | 39.8095 | 620.5357 | 15.58763 | 0.9996678 | 0.1713238 | -5095.752 | 2exp
16 | FALLING | 1.520461 | 1.310563 | 0.2098976 | 40.73388 | 0.9993956 | 0.05350131 | 51.89398 | 52.07963 | 1.003577 | 0.9995229 | 0.1441717 | -4705.285 | 2exp
18 | FALLING | 1.540462 | 1.310565 | 0.2298974 | 40.75569 | 0.9994295 | 0.07434299 | 51.6929 | 52.0787 | 1.007463 | 0.9995324 | 0.1597423 | -3955.11 | 2exp
20 | FALLING | 1.560525 | 1.310568 | 0.249957 | 41.45708 | 0.999329 | 0.06510742 | 53.87247 | 54.16652 | 1.005458 | 0.9994842 | 0.1653022 | -5237.192 | 2exp
22 | FALLING | 1.580541 | 1.310565 | 0.269976 | 41.27287 | 0.9992029 | 0.08658185 | 42.48994 | 432.3014 | 10.1742 | 0.9993605 | 0.2713135 | -4383.165 | 2exp
24 | FALLING | 1.600594 | 1.310579 | 0.2900152 | 41.79314 | 0.999601 | 0.04057017 | 52.4349 | 52.70421 | 1.005136 | 0.9996896 | 0.1094963 | -5004.285 | 2exp
26 | FALLING | 1.630484 | 1.31058 | 0.3199035 | 41.68087 | 0.9992792 | 0.07211556 | 42.78252 | 482.0623 | 11.26774 | 0.9994272 | 0.2328258 | -4574.227 | 2exp
28 | FALLING | 1.660646 | 1.310581 | 0.350065 | 41.04044 | 0.9988647 | 0.1123797 | 42.68511 | 581.3432 | 13.61934 | 0.9993021 | 0.3717719 | -9706.651 | 2exp
30 | FALLING | 1.690539 | 1.310574 | 0.379965 | 41.52335 | 0.9991834 | 0.08491463 | 42.89905 | 513.6282 | 11.97295 | 0.9994321 | 0.2682767 | -7239.98 | 2exp
32 | FALLING | 1.720779 | 1.310574 | 0.4102051 | 40.65209 | 0.9988996 | 0.1096594 | 42.34495 | 598.7583 | 14.14002 | 0.9993912 | 0.3538377 | -11811.09 | 2exp
34 | FALLING | 1.750678 | 1.310574 | 0.4401043 | 41.20657 | 0.9988159 | 0.09902447 | 43.11275 | 566.8383 | 13.14781 | 0.9993583 | 0.3384944 | -12224.86 | 2exp
36 | FALLING | 1.780537378 | 1.310573 | 0.4699641 | 40.4667 | 0.9986513 | 0.1106341 | 42.40713 | 631.4389 | 14.88992 | 0.9993485 | 0.3687488 | -14523.72 | 2exp
38 | FALLING | 1.810738 | 1.310583 | 0.5001543 | 41.04949 | 0.9991807 | 0.08392142 | 42.42836 | 630.6225 | 14.86323 | 0.9995361 | 0.2577226 | -11348.25 | 2exp
40 | FALLING | 1.840637 | 1.310579 | 0.5300588 | 41.17962 | 0.9991225 | 0.08061389 | 42.67791 | 623.1596 | 14.60145 | 0.9995259 | 0.2561613 | -12286.57 | 2exp
42 | FALLING | 1.870541 | 1.310574 | 0.5599675 | 40.21452 | 0.9984099 | 0.108161 | 42.39336 | 642.1992 | 15.14858 | 0.9993047 | 0.3594388 | -16513.95 | 2exp
44 | FALLING | 1.900686 | 1.310572 | 0.5901145 | 40.33759 | 0.9986242 | 0.09837345 | 42.38602 | 627.3761 | 14.80149 | 0.9993846 | 0.3202138 | -16059.57 | 2exp
46 | FALLING | 1.930594 | 1.310581 | 0.6200128 | 40.80817 | 0.9983612 | 0.09466981 | 43.23336 | 598.6471 | 13.84688 | 0.9992932 | 0.3275183 | -16790.13 | 2exp
48 | FALLING | 1.960812 | 1.310576 | 0.6502365 | 40.896 | 0.9983299 | 0.09113023 | 43.31219 | 617.0503 | 14.24657 | 0.9992953 | 0.3171538 | -17229.65 | 2exp