## E_i_data
|  | OER1 (#05) |  |  |  |  | CER_1500mM (#28) |  |  |  |  | CER_500mM (#22)
E(Cathodic) | E(Anodic) applied | Current | Current BG (at E(cathodic)) | iR correction | iR-corrected E | charge | Current | Current BG (at E(cathodic)) | iR correction | iR-corrected E | charge | Current | Current BG (at E(cathodic)) | iR correction | iR-corrected E | charge
V vs RHE | V vs RHE | mA | mA | V | V vs RHE | mC | mA | mA | V | V vs RHE | mC | mA | mA | V | V vs RHE | mC
1.311 | 1.321 | 0.019 | 0.0188 | 0.000323 | 1.320677 | 0.0182 | 0.0121 | 0.0101 | 0.00012705 | 1.32087295 | 0.0164 | -0.01107 | -0.0117 | -0.000130626 | 1.321130626 | 0.0174
| 1.341 | 0.01998 |  | 0.00033966 | 1.34066034 | 0.05327 | 0.0179 |  | 0.00018795 | 1.34081205 | 0.0545 | -0.0105 |  | -0.0001239 | 1.3411239 | 0.0531
E(ref) offset | 1.361 | 0.0192 | Resistance | 0.0003264 | 1.3606736 | 0.09045 | 0.04 | Resistance | 0.00042 | 1.36058 | 0.0916 | -0.006 | Resistance | -7.08e-05 | 1.3610708 | 0.0903
V | 1.381 | 0.0197 | Ohm | 0.0003349 | 1.3806651 | 0.1304 | 0.13 | Ohm | 0.001365 | 1.379635 | 0.1317 | 0.0102 | Ohm | 0.00012036 | 1.38087964 | 0.129
0.721 | 1.401 | 0.02085 | 17 | 0.00035445 | 1.40064555 | 0.1739 | 0.418 | 10.5 | 0.004389 | 1.396611 | 0.1738 | 0.066 | 11.8 | 0.0007788 | 1.4002212 | 0.1708
| 1.421 | 0.0246 |  | 0.0004182 | 1.4205818 | 0.2246 | 1.05 |  | 0.011025 | 1.409975 | 0.2127 | 0.235 |  | 0.002773 | 1.418227 | 0.2155
| 1.441 | 0.0337 |  | 0.0005729 | 1.4404271 | 0.2766 | 2.03 |  | 0.021315 | 1.419685 | 0.2509 | 0.597 |  | 0.0070446 | 1.4339554 | 0.2611
| 1.461 | 0.0585 |  | 0.0009945 | 1.4600055 | 0.3285 | 3.26 |  | 0.03423 | 1.42677 | 0.2818 | 1.191 |  | 0.0140538 | 1.4469462 | 0.299
| 1.481 | 0.115 |  | 0.001955 | 1.479045 | 0.3771 | 4.62 |  | 0.04851 | 1.43249 | 0.3119 | 1.976 |  | 0.0233168 | 1.4576832 | 0.3332
| 1.501 | 0.225 |  | 0.003825 | 1.497175 | 0.42 | 6.12 |  | 0.06426 | 1.43674 | 0.339 | 2.92 |  | 0.034456 | 1.466544 | 0.3607
| 1.521 | 0.397 |  | 0.006749 | 1.514251 | 0.4612 | 7.69 |  | 0.080745 | 1.440255 | 0.365 | 3.97 |  | 0.046846 | 1.474154 | 0.3865
| 1.541 | 0.655 |  | 0.011135 | 1.529865 | 0.4935 | 9.33 |  | 0.097965 | 1.443035 | 0.3883 | 5.11 |  | 0.060298 | 1.480702 | 0.4121
| 1.561 | 1 |  | 0.017 | 1.544 | 0.5204 | 10.99 |  | 0.115395 | 1.445605 | 0.4104 | 6.31 |  | 0.074458 | 1.486542 | 0.432
| 1.581 | 1.43 |  | 0.02431 | 1.55669 | 0.5393 | 12.69 |  | 0.133245 | 1.447755 | 0.4314 | 7.55 |  | 0.08909 | 1.49191 | 0.4512
| 1.601 | 1.915 |  | 0.032555 | 1.568445 | 0.5533 | 14.42 |  | 0.15141 | 1.44959 | 0.4577 | 8.85 |  | 0.10443 | 1.49657 | 0.4703
| 1.631 | 2.79 |  | 0.04743 | 1.58357 | 0.5713 | 17.05 |  | 0.179025 | 1.451975 | 0.4793 | 10.85 |  | 0.12803 | 1.50297 | 0.4959
| 1.661 | 3.77 |  | 0.06409 | 1.59691 | 0.5869 | 19.7 |  | 0.20685 | 1.45415 | 0.5085 | 12.88 |  | 0.151984 | 1.509016 | 0.5205
| 1.691 | 4.79 |  | 0.08143 | 1.60957 | 0.5989 | 22.46 |  | 0.23583 | 1.45517 | 0.5343 | 14.98 |  | 0.176764 | 1.514236 | 0.5425
| 1.721 | 5.87 |  | 0.09979 | 1.62121 | 0.6088 | 25.25 |  | 0.265125 | 1.455875 | 0.5659 | 17.1 |  | 0.20178 | 1.51922 | 0.5585
| 1.751 | 6.99 |  | 0.11883 | 1.63217 | 0.6166 | 27.95 |  | 0.293475 | 1.457525 | 0.5902 | 19.2 |  | 0.22656 | 1.52444 | 0.5832
| 1.781 | 8.15 |  | 0.13855 | 1.64245 | 0.6228 | 30.55 |  | 0.320775 | 1.460225 | 0.618 | 21.4 |  | 0.25252 | 1.52848 | 0.6076
| 1.811 | 9.35 |  | 0.15895 | 1.65205 | 0.6263 | 33.35 |  | 0.350175 | 1.460825 | 0.6423 | 23.54 |  | 0.277772 | 1.533228 | 0.6227
| 1.841 | 10.56 |  | 0.17952 | 1.66148 | 0.632 | 36.16 |  | 0.37968 | 1.46132 | 0.6661 | 25.75 |  | 0.30385 | 1.53715 | 0.6419
| 1.871 | 11.81 |  | 0.20077 | 1.67023 | 0.6375 | 38.9 |  | 0.40845 | 1.46255 | 0.6932 | 27.83 |  | 0.328394 | 1.542606 | 0.6548
| 1.901 | 13.08 |  | 0.22236 | 1.67864 | 0.6426 | 41.6 |  | 0.4368 | 1.4642 | 0.7086 | 30.1 |  | 0.35518 | 1.54582 | 0.6796
| 1.931 | 14.35 |  | 0.24395 | 1.68705 | 0.6467 | 43.85 |  | 0.460425 | 1.470575 | 0.729 | 32.35 |  | 0.38173 | 1.54927 | 0.6947
| 1.961 | 15.65 |  | 0.26605 | 1.69495 | 0.6482 | 46.1 |  | 0.48405 | 1.47695 | 0.7481 | 34.5 |  | 0.4071 | 1.5539 | 0.709

## OER
step | type | iRcorrected | V_initial | V_final | dV | A | A_err | tau_ms | tau_err_ms | B | B_err | C | C_err | R2
1 | FALLING | 1.3806651 | 1.38052 | 1.31058 | 0.06994029 | 3.555852 | 0.002253724 | 32.32073 | 0.01973194 | 0.009077052 | 0.0001363045 | -0.04208599 | 0.0001321516 | 0.9983949
2 | FALLING | 1.40064555 | 1.400603 | 1.310589 | 0.09001371 | 4.606085 | 0.002189095 | 33.55983 | 0.01520675 | 0.01254105 | 0.0001350192 | -0.0451368 | 0.0001304664 | 0.9991146
3 | FALLING | 1.4205818 | 1.420606 | 1.310582 | 0.1100238 | 5.790382 | 0.002170988 | 34.92141 | 0.01234861 | 0.01051555 | 0.0001366704 | -0.04219036 | 0.0001315963 | 0.9994441
4 | FALLING | 1.4404271 | 1.440672 | 1.310584 | 0.1300875 | 6.94242 | 0.002426732 | 36.69098 | 0.01193449 | 0.006598919 | 0.0001566451 | -0.03854565 | 0.0001501732 | 0.9995156
5 | FALLING | 1.4600055 | 1.460674 | 1.310583 | 0.1500914 | 8.064226 | 0.002596819 | 37.42337 | 0.01115391 | 0.01240056 | 0.0001692921 | -0.04305647 | 0.0001620166 | 0.9995985
6 | FALLING | 1.479045 | 1.480417 | 1.31058 | 0.1698371 | 9.113131 | 0.00305495 | 39.42727 | 0.01206224 | 0.0007998929 | 0.0002043703 | -0.03336883 | 0.0001947003 | 0.9995581
7 | FALLING | 1.497175 | 1.500419 | 1.310574 | 0.1898453 | 10.01031 | 0.003318371 | 40.43244 | 0.01215003 | -0.0006003061 | 0.000224744 | -0.03301517 | 0.0002136443 | 0.9995709
8 | FALLING | 1.514251 | 1.520461 | 1.310563 | 0.2098976 | 10.65654 | 0.004259198 | 40.73388 | 0.01472916 | 0.01122979 | 0.0002895087 | -0.042151 | 0.0002750342 | 0.9993956
9 | FALLING | 1.529865 | 1.540462 | 1.310565 | 0.2298974 | 11.30331 | 0.0044153 | 40.75569 | 0.01440097 | 0.01709126 | 0.0003001975 | -0.04684329 | 0.0002851755 | 0.9994295
10 | FALLING | 1.544 | 1.560525 | 1.310568 | 0.249957 | 11.71908 | 0.004974301 | 41.45708 | 0.01584599 | 0.01627406 | 0.0003410146 | -0.04575222 | 0.0003234753 | 0.999329
11 | FALLING | 1.55669 | 1.580541 | 1.310565 | 0.269976 | 12.11132 | 0.005636233 | 41.27287 | 0.01731635 | 0.02337502 | 0.0003855615 | -0.05152084 | 0.0003658708 | 0.9992029
12 | FALLING | 1.568445 | 1.600594 | 1.310579 | 0.2900152 | 12.53193 | 0.004085376 | 41.79314 | 0.01224262 | 0.01176596 | 0.0002811688 | -0.0420251 | 0.000266523 | 0.999601
13 | FALLING | 1.58357 | 1.630484 | 1.31058 | 0.3199035 | 12.78665 | 0.005660915 | 41.68087 | 0.0165932 | 0.02307002 | 0.0003890969 | -0.05137949 | 0.0003689142 | 0.9992792
14 | FALLING | 1.59691 | 1.660646 | 1.310581 | 0.350065 | 13.0419 | 0.007334897 | 41.04044 | 0.02084059 | 0.03934021 | 0.0005003911 | -0.06494934 | 0.0004750666 | 0.9988647
15 | FALLING | 1.60957 | 1.690539 | 1.310574 | 0.379965 | 13.27078 | 0.006297743 | 41.52335 | 0.01773696 | 0.03226459 | 0.0004320772 | -0.05893815 | 0.0004097981 | 0.9991834
16 | FALLING | 1.62121 | 1.720779 | 1.310574 | 0.4102051 | 13.54245 | 0.007512687 | 40.65209 | 0.0204138 | 0.04498283 | 0.0005101577 | -0.06905271 | 0.0004847354 | 0.9988996
17 | FALLING | 1.63217 | 1.750678 | 1.310574 | 0.4401043 | 13.56313 | 0.007815644 | 41.20657 | 0.02141661 | 0.0435811 | 0.0005342335 | -0.06790683 | 0.0005070202 | 0.9988159
18 | FALLING | 1.64245 | 1.780537378 | 1.310573 | 0.4699641 | 13.81298 | 0.008523466 | 40.4667 | 0.02263072 | 0.05199407 | 0.000577509 | -0.07422558 | 0.0005489467 | 0.9986513
19 | FALLING | 1.65205 | 1.810738 | 1.310583 | 0.5001543 | 13.93433 | 0.006656296 | 41.04949 | 0.0177041 | 0.04197366 | 0.0004541451 | -0.06707283 | 0.0004311529 | 0.9991807
20 | FALLING | 1.66148 | 1.840637 | 1.310579 | 0.5300588 | 13.98802 | 0.006923078 | 41.17962 | 0.01838569 | 0.0427301 | 0.0004730727 | -0.06743166 | 0.000449 | 0.9991225
21 | FALLING | 1.67023 | 1.870541 | 1.310574 | 0.5599675 | 14.10859 | 0.009504839 | 40.21452 | 0.02459462 | 0.06056663 | 0.0006420415 | -0.08174105 | 0.0006106169 | 0.9984099
22 | FALLING | 1.67864 | 1.900686 | 1.310572 | 0.5901145 | 14.20915 | 0.008885456 | 40.33759 | 0.0228804 | 0.05805159 | 0.0006010985 | -0.07960585 | 0.0005715271 | 0.9986242
23 | FALLING | 1.68705 | 1.930594 | 1.310581 | 0.6200128 | 14.12585 | 0.009671536 | 40.80817 | 0.02526552 | 0.0586965 | 0.000657982 | -0.08042749 | 0.000624987 | 0.9983612
24 | FALLING | 1.69495 | 1.960812 | 1.310576 | 0.6502365 | 14.17295 | 0.009802718 | 40.896 | 0.02556387 | 0.0592562 | 0.0006675954 | -0.08141649 | 0.0006339771 | 0.9983299

## CER1500mM
step | type | iRcorrected | V_initial | V_final | dV | A | A_err | tau_ms | tau_err_ms | B | B_err | C | C_err | R2
1 | FALLING | 1.379635 | 1.380527 | 1.310566 | 0.06996102 | 6.417071 | 0.002569669 | 18.49775 | 0.008173619 | 0.01056447 | 0.0001117615 | -0.02814959 | 0.0001140233 | 0.9991945
2 | FALLING | 1.396611 | 1.400608 | 1.310566 | 0.0900415 | 8.060351 | 0.002753817 | 19.28827 | 0.007210985 | 0.01454636 | 0.0001231436 | -0.03111026 | 0.0001251526 | 0.9994238
3 | FALLING | 1.409975 | 1.420612 | 1.310573 | 0.1100382 | 9.295691 | 0.003191396 | 20.34816 | 0.007558704 | 0.01942727 | 0.0001477449 | -0.03494601 | 0.0001494175 | 0.9994331
4 | FALLING | 1.419685 | 1.440675 | 1.310571 | 0.1301039 | 10.06355 | 0.003914161 | 21.57075 | 0.008960647 | 0.02789453 | 0.0001879968 | -0.04096304 | 0.0001891066 | 0.9993022
5 | FALLING | 1.42677 | 1.460685 | 1.310576 | 0.1501089 | 10.53848 | 0.004435 | 22.80547 | 0.01011827 | 0.03586782 | 0.0002204165 | -0.04715255 | 0.0002205859 | 0.9992143
6 | FALLING | 1.43249 | 1.480425 | 1.310567 | 0.1698578 | 10.78124 | 0.005330379 | 24.2337 | 0.01244677 | 0.04491205 | 0.0002747111 | -0.05311493 | 0.0002733937 | 0.9989629
7 | FALLING | 1.43674 | 1.500411 | 1.310569 | 0.1898423 | 10.94152 | 0.005896389 | 25.61455 | 0.01414165 | 0.05229262 | 0.0003138512 | -0.05818072 | 0.0003107657 | 0.9988133
8 | FALLING | 1.440255 | 1.520451 | 1.310573 | 0.2098776 | 11.02023 | 0.00643288 | 26.96406 | 0.01591334 | 0.06049853 | 0.0003525652 | -0.06391631 | 0.0003474672 | 0.9986606
9 | FALLING | 1.443035 | 1.540454 | 1.310568 | 0.2298864 | 11.08016 | 0.006726759 | 28.23359 | 0.01712151 | 0.06650622 | 0.0003782596 | -0.06776616 | 0.0003712336 | 0.9985948
10 | FALLING | 1.445605 | 1.560484 | 1.31058 | 0.2499038 | 11.10175 | 0.007017793 | 29.61238 | 0.01846219 | 0.0722343 | 0.0004050658 | -0.07195183 | 0.0003958285 | 0.9985224
11 | FALLING | 1.447755 | 1.580493 | 1.310566 | 0.2699272 | 11.14187 | 0.007251125 | 30.85689 | 0.0195879 | 0.07595195 | 0.0004279126 | -0.07347812 | 0.0004166046 | 0.9984689
12 | FALLING | 1.44959 | 1.600563 | 1.310571 | 0.2899923 | 11.0752 | 0.007597655 | 32.71516 | 0.02154646 | 0.08221938 | 0.0004624332 | -0.07697395 | 0.0004478578 | 0.9983596
13 | FALLING | 1.451975 | 1.630449 | 1.310566 | 0.3198827 | 11.21268 | 0.007327749 | 34.00419 | 0.02111157 | 0.08295918 | 0.0004550447 | -0.07638282 | 0.0004391866 | 0.9985296
14 | FALLING | 1.45415 | 1.66062 | 1.310566 | 0.3500536 | 11.18576 | 0.007500828 | 36.3076 | 0.02272034 | 0.08654151 | 0.0004816236 | -0.07843007 | 0.0004621517 | 0.9984994
15 | FALLING | 1.45517 | 1.690512 | 1.310577 | 0.3799344 | 11.30364 | 0.00727527 | 37.95124 | 0.02252245 | 0.08800519 | 0.0004776117 | -0.0788501 | 0.0004565262 | 0.9986398
16 | FALLING | 1.455875 | 1.720759 | 1.310566 | 0.4101929 | 11.31797 | 0.007221549 | 39.87561 | 0.02314983 | 0.09230467 | 0.0004857938 | -0.0799751 | 0.0004623548 | 0.998697
17 | FALLING | 1.457525 | 1.750652 | 1.310562 | 0.4400902 | 11.39184 | 0.006928955 | 41.535 | 0.02273811 | 0.09148833 | 0.0004754481 | -0.07757955 | 0.0004509218 | 0.9988284
18 | FALLING | 1.460225 | 1.780519 | 1.310564 | 0.4699553 | 11.39194 | 0.006762745 | 43.85653 | 0.02310131 | 0.0899547 | 0.000476309 | -0.07437674 | 0.0004496491 | 0.9989005
19 | FALLING | 1.460825 | 1.810711 | 1.310566 | 0.500145 | 11.44452 | 0.006625142 | 45.43584 | 0.02312703 | 0.09074338 | 0.0004745019 | -0.07304058 | 0.0004466092 | 0.9989672
20 | FALLING | 1.46132 | 1.840617 | 1.31057 | 0.5300469 | 11.524 | 0.006620838 | 47.11953 | 0.02358518 | 0.09021003 | 0.0004823556 | -0.07161408 | 0.0004526239 | 0.9989923
21 | FALLING | 1.46255 | 1.870495 | 1.310566 | 0.5599288 | 11.59244 | 0.006353408 | 48.5977 | 0.02302753 | 0.09174142 | 0.0004695664 | -0.07060775 | 0.0004394988 | 0.9990935
22 | FALLING | 1.4642 | 1.90065 | 1.31057 | 0.5900796 | 11.69283 | 0.006171245 | 49.46441 | 0.0224734 | 0.0878856 | 0.000459843 | -0.06601654 | 0.0004297737 | 0.9991567
23 | FALLING | 1.470575 | 1.930545 | 1.310567 | 0.6199783 | 11.66583 | 0.005896076 | 51.60907 | 0.02222699 | 0.08113782 | 0.0004479726 | -0.05892028 | 0.0004172366 | 0.9992275
24 | FALLING | 1.47695 | 1.960762 | 1.310562 | 0.6501994 | 11.56986 | 0.005927377 | 54.10124 | 0.0233623 | 0.07408804 | 0.0004600826 | -0.05193602 | 0.0004268838 | 0.9992085

## CER500mM
step | type | iRcorrected | V_initial | V_final | dV | A | A_err | tau_ms | tau_err_ms | B | B_err | C | C_err | R2
1 | FALLING | 1.3610708 | 1.361499 | 1.311202 | 0.05029664 | 3.719378 | 0.001318937 | 20.37904 | 0.007816557 | 0.01043333 | 6.111962e-05 | 0.01621061 | 6.180408e-05 | 0.9994104
2 | FALLING | 1.38087964 | 1.381471 | 1.311201 | 0.07026955 | 5.25506 | 0.00129889 | 21.31508 | 0.005642109 | 0.01161596 | 6.192394e-05 | 0.01536756 | 6.235909e-05 | 0.9997116
3 | FALLING | 1.4002212 | 1.401518 | 1.311191 | 0.09032693 | 6.857827 | 0.001746697 | 22.17253 | 0.00599342 | 0.01271353 | 8.533289e-05 | 0.01419472 | 8.562133e-05 | 0.9996941
4 | FALLING | 1.418227 | 1.421525 | 1.3112 | 0.1103248 | 8.357797 | 0.001767582 | 23.07651 | 0.005130754 | 0.01505396 | 8.847786e-05 | 0.0128993 | 8.84515e-05 | 0.9997916
5 | FALLING | 1.4339554 | 1.441527 | 1.311194 | 0.1303335 | 9.656819 | 0.002948687 | 24.39738 | 0.007726065 | 0.01351432 | 0.0001525708 | 0.01539423 | 0.0001517484 | 0.9995688
6 | FALLING | 1.4469462 | 1.461533 | 1.3112 | 0.1503327 | 10.66135 | 0.002276335 | 25.11495 | 0.005521111 | 0.02077805 | 0.0001197933 | 0.009229898 | 0.0001188318 | 0.999795
7 | FALLING | 1.4576832 | 1.481525 | 1.311192 | 0.1703327 | 11.30944 | 0.003630526 | 26.69747 | 0.008687162 | 0.01746851 | 0.000197866 | 0.01248698 | 0.0001951853 | 0.9995418
8 | FALLING | 1.466544 | 1.501541 | 1.311184 | 0.1903567 | 11.91553 | 0.002817253 | 27.15425 | 0.006479068 | 0.02594363 | 0.0001550173 | 0.005458691 | 0.0001526809 | 0.9997577
9 | FALLING | 1.474154 | 1.521513 | 1.311193 | 0.2103192 | 12.12701 | 0.003585812 | 28.6344 | 0.008425813 | 0.02523627 | 0.0002032123 | 0.00652494 | 0.0001991866 | 0.9996279
10 | FALLING | 1.480702 | 1.541549 | 1.311195 | 0.2303544 | 12.42296 | 0.003165218 | 28.91388 | 0.007312273 | 0.03842151 | 0.0001803353 | -0.002673622 | 0.0001766072 | 0.9997328
11 | FALLING | 1.486542 | 1.56154 | 1.311196 | 0.2503444 | 12.58818 | 0.003482563 | 30.24048 | 0.008204905 | 0.03420781 | 0.0002033074 | 0.001512425 | 0.0001982988 | 0.999687
12 | FALLING | 1.49191 | 1.581522 | 1.311206 | 0.2703165 | 12.74055 | 0.003444664 | 30.4723 | 0.00806342 | 0.04674237 | 0.0002019219 | -0.00792522 | 0.0001968118 | 0.9997099
13 | FALLING | 1.49657 | 1.601516 | 1.311194 | 0.2903225 | 12.77839 | 0.003560035 | 31.86071 | 0.008583271 | 0.04381487 | 0.0002136925 | -0.004453595 | 0.000207452 | 0.9996952
14 | FALLING | 1.50297 | 1.631521 | 1.311199 | 0.3203223 | 12.76792 | 0.003706952 | 33.19519 | 0.009216054 | 0.04999345 | 0.0002273463 | -0.00816193 | 0.0002198986 | 0.9996786
15 | FALLING | 1.509016 | 1.661495 | 1.311189 | 0.3503062 | 12.75419 | 0.004535387 | 34.16427 | 0.0115266 | 0.06288066 | 0.0002823266 | -0.01759222 | 0.0002723791 | 0.9995359
16 | FALLING | 1.514236 | 1.691471 | 1.311189 | 0.3802817 | 12.78691 | 0.005423211 | 35.00408 | 0.01399273 | 0.07243486 | 0.0003418227 | -0.02388249 | 0.0003290695 | 0.9993584
17 | FALLING | 1.51922 | 1.721499 | 1.3112 | 0.4102995 | 12.78693 | 0.004573809 | 36.4744 | 0.01215986 | 0.06680589 | 0.0002943626 | -0.01872343 | 0.000282353 | 0.9995453
18 | FALLING | 1.52444 | 1.75152 | 1.311207 | 0.4403136 | 12.76094 | 0.005825525 | 37.36309 | 0.01579379 | 0.08024205 | 0.0003794751 | -0.02745343 | 0.0003632249 | 0.9992855
19 | FALLING | 1.52848 | 1.781498 | 1.311195 | 0.4703031 | 12.68913 | 0.006368503 | 38.81722 | 0.01785424 | 0.08674405 | 0.0004227848 | -0.03104325 | 0.0004033336 | 0.9991596
20 | FALLING | 1.533228 | 1.811502 | 1.311199 | 0.5003036 | 12.63152 | 0.005538691 | 40.34594 | 0.01604595 | 0.08137191 | 0.0003747309 | -0.02579674 | 0.0003562962 | 0.999361
21 | FALLING | 1.53715 | 1.841501 | 1.311187 | 0.5303136 | 12.64284 | 0.007527423 | 40.5795 | 0.02188034 | 0.09752928 | 0.000510717 | -0.03716987 | 0.0004853508 | 0.9988601
22 | FALLING | 1.542606 | 1.8715 | 1.31119 | 0.5603095 | 12.54654 | 0.006670325 | 42.12692 | 0.02008275 | 0.08985162 | 0.00046084 | -0.02979824 | 0.0004365462 | 0.9990906
23 | FALLING | 1.54582 | 1.901489 | 1.311189 | 0.5902997 | 12.51224 | 0.00640961 | 43.66603 | 0.01987027 | 0.09212513 | 0.000450505 | -0.02893812 | 0.0004254543 | 0.9991698
24 | FALLING | 1.54927 | 1.931477 | 1.311188 | 0.6202883 | 12.56192 | 0.007679415 | 44.08739 | 0.0238819 | 0.1016197 | 0.0005422268 | -0.03595354 | 0.0005116597 | 0.9988413
25 | FALLING | 1.5539 | 1.961483 | 1.311188 | 0.6502954 | 12.43637 | 0.007178927 | 45.57714 | 0.02311538 | 0.09899181 | 0.0005149115 | -0.03261428 | 0.000484499 | 0.9989746